## pareto_primary_rank
real_solution_id | solution_type | is_true_pareto | source_excel_row | Refs | FT | MS | ITS | TOPSIS_score_equal_weight | rank_equal_weight | Pe | Du | SP | AC | AV | VMA | VFA | Ag2.36 | Ag4.75 | Ag9.5 | Fiber type | FC | FL | TS | MT | Has_fiber | MT_applicable | MT_original | MT_processing_note | data_source
E0134 | TOPSIS-balanced-observed | TRUE | 135 | Chunli Wu 2020 | Mineral_fiber | 15.23 | 3.9 | 0.5543093 | 1 | 91.6 | 150 | 46.9 | 5.27 | 3.1 | 14.2 | 78.6 | 33.9 | 54.8 | 80.9 | basalt | 0.2 | 6 | 2320 |  | 1 | 1 |  | unresolved_missing_no_same_type_MT_reference | observed_experimental
E0275 | MS-best-observed | TRUE | 276 | https://doi.org/10.3390/su11154050 | Carbon_fiber | 26.72 | 1.66 | 0.5355179 | 2 | 60 | 100 | 42 | 6.2 | 4.89 | 14.84 | 67.03 | 37.7 | 54 | 79.1 | carbon | 0.4 | 6 | 3500 |  | 1 | 1 |  | unresolved_missing_no_same_type_MT_reference | observed_experimental
E0277 |  | TRUE | 278 |  | Carbon_fiber | 24.95 | 1.76 | 0.515367 | 3 | 60 | 100 | 42 | 6.5 | 5.29 | 15.19 | 65.2 | 37.7 | 54 | 79.1 | carbon | 0.6 | 6 | 3500 |  | 1 | 1 |  | unresolved_missing_no_same_type_MT_reference | observed_experimental
E0124 |  | TRUE | 125 |  | Mineral_fiber | 13.06 | 3.91 | 0.5031215 | 4 | 91.8 | 150 | 49.6 | 5.8 | 3.36 | 16.74975 | 79.94 | 37 | 53 | 76.5 | basalt | 0.3 | 6 | 2320 |  | 1 | 1 |  | unresolved_missing_no_same_type_MT_reference | observed_experimental
E0041 | ITS-best-observed | TRUE | 42 |  | Plastic_fiber | 10.78 | 3.94 | 0.4644821 | 5 | 85.9 | 100 | 46.5 | 3.8 | 3.81 |  |  | 23 | 33.5 | 55.5 | Polyester Fiber | 0.23 | 6 | 591 | 259 | 1 | 1 | 259 | original_value_kept | observed_experimental
E0251 |  | TRUE | 252 |  | Plastic_fiber | 10.78 | 3.94 | 0.4644821 | 5 | 85.9 | 100 | 46.5 | 4 | 3.81 |  |  | 23 | 33.5 | 55.5 | polyester | 0.23 | 0.02 | 591 | 259 | 1 | 1 | 259 | original_value_kept | observed_experimental
E0278 |  | TRUE | 279 |  | Carbon_fiber | 20.55 | 1.9 | 0.41676 | 7 | 60 | 100 | 42 | 5.9 | 7.01 | 17.69 | 60.35 | 37.7 | 54 | 79.1 | carbon | 0.8 | 6 | 3500 |  | 1 | 1 |  | unresolved_missing_no_same_type_MT_reference | observed_experimental
E0279 |  | TRUE | 280 |  | Carbon_fiber | 19.22 | 2.06 | 0.3915553 | 8 | 60 | 100 | 42 | 6.7 | 6.08 | 15.9 | 61.78 | 37.7 | 54 | 79.1 | carbon | 0.8 | 6 | 3500 |  | 1 | 1 |  | unresolved_missing_no_same_type_MT_reference | observed_experimental
E0081 |  | TRUE | 82 |  | No_fiber | 15.26 | 2.71 | 0.3628018 | 9 | 47 | 100 | 61 | 4.3 | 3.9 | 12.1 | 67.77 | 26.6 | 37.9 | 58.3 | No_fiber | 0 | 0 | 0 | 0 | 0 | 0 |  | not_applicable_sample_no_fiber_set_to_0 | observed_experimental
E0138 |  | TRUE | 139 |  | Plastic_fiber | 15.56 | 2.338028 | 0.2988054 | 10 | 57 |  | 51.6 | 4.65 | 4.41 |  |  | 39.06 | 48.63 | 76.27 | polyacrylonitrile | 0.075 | 4 | 780 |  | 1 | 1 |  | unresolved_missing_no_same_type_MT_reference | observed_experimental

## pareto_top20_primary
real_solution_id | solution_type | is_true_pareto | source_excel_row | Refs | FT | MS | ITS | TOPSIS_score_equal_weight | rank_equal_weight | Pe | Du | SP | AC | AV | VMA | VFA | Ag2.36 | Ag4.75 | Ag9.5 | Fiber type | FC | FL | TS | MT | Has_fiber | MT_applicable | MT_original | MT_processing_note | data_source
E0134 | TOPSIS-balanced-observed | TRUE | 135 | Chunli Wu 2020 | Mineral_fiber | 15.23 | 3.9 | 0.5543093 | 1 | 91.6 | 150 | 46.9 | 5.27 | 3.1 | 14.2 | 78.6 | 33.9 | 54.8 | 80.9 | basalt | 0.2 | 6 | 2320 |  | 1 | 1 |  | unresolved_missing_no_same_type_MT_reference | observed_experimental
E0275 | MS-best-observed | TRUE | 276 | https://doi.org/10.3390/su11154050 | Carbon_fiber | 26.72 | 1.66 | 0.5355179 | 2 | 60 | 100 | 42 | 6.2 | 4.89 | 14.84 | 67.03 | 37.7 | 54 | 79.1 | carbon | 0.4 | 6 | 3500 |  | 1 | 1 |  | unresolved_missing_no_same_type_MT_reference | observed_experimental
E0277 |  | TRUE | 278 |  | Carbon_fiber | 24.95 | 1.76 | 0.515367 | 3 | 60 | 100 | 42 | 6.5 | 5.29 | 15.19 | 65.2 | 37.7 | 54 | 79.1 | carbon | 0.6 | 6 | 3500 |  | 1 | 1 |  | unresolved_missing_no_same_type_MT_reference | observed_experimental
E0124 |  | TRUE | 125 |  | Mineral_fiber | 13.06 | 3.91 | 0.5031215 | 4 | 91.8 | 150 | 49.6 | 5.8 | 3.36 | 16.74975 | 79.94 | 37 | 53 | 76.5 | basalt | 0.3 | 6 | 2320 |  | 1 | 1 |  | unresolved_missing_no_same_type_MT_reference | observed_experimental
E0041 | ITS-best-observed | TRUE | 42 |  | Plastic_fiber | 10.78 | 3.94 | 0.4644821 | 5 | 85.9 | 100 | 46.5 | 3.8 | 3.81 |  |  | 23 | 33.5 | 55.5 | Polyester Fiber | 0.23 | 6 | 591 | 259 | 1 | 1 | 259 | original_value_kept | observed_experimental
E0251 |  | TRUE | 252 |  | Plastic_fiber | 10.78 | 3.94 | 0.4644821 | 5 | 85.9 | 100 | 46.5 | 4 | 3.81 |  |  | 23 | 33.5 | 55.5 | polyester | 0.23 | 0.02 | 591 | 259 | 1 | 1 | 259 | original_value_kept | observed_experimental
E0278 |  | TRUE | 279 |  | Carbon_fiber | 20.55 | 1.9 | 0.41676 | 7 | 60 | 100 | 42 | 5.9 | 7.01 | 17.69 | 60.35 | 37.7 | 54 | 79.1 | carbon | 0.8 | 6 | 3500 |  | 1 | 1 |  | unresolved_missing_no_same_type_MT_reference | observed_experimental
E0279 |  | TRUE | 280 |  | Carbon_fiber | 19.22 | 2.06 | 0.3915553 | 8 | 60 | 100 | 42 | 6.7 | 6.08 | 15.9 | 61.78 | 37.7 | 54 | 79.1 | carbon | 0.8 | 6 | 3500 |  | 1 | 1 |  | unresolved_missing_no_same_type_MT_reference | observed_experimental
E0081 |  | TRUE | 82 |  | No_fiber | 15.26 | 2.71 | 0.3628018 | 9 | 47 | 100 | 61 | 4.3 | 3.9 | 12.1 | 67.77 | 26.6 | 37.9 | 58.3 | No_fiber | 0 | 0 | 0 | 0 | 0 | 0 |  | not_applicable_sample_no_fiber_set_to_0 | observed_experimental
E0138 |  | TRUE | 139 |  | Plastic_fiber | 15.56 | 2.338028 | 0.2988054 | 10 | 57 |  | 51.6 | 4.65 | 4.41 |  |  | 39.06 | 48.63 | 76.27 | polyacrylonitrile | 0.075 | 4 | 780 |  | 1 | 1 |  | unresolved_missing_no_same_type_MT_reference | observed_experimental

## pareto_weight_sensitivity
scenario | rank | real_solution_id | source_excel_row | Refs | FT | MS | ITS | TOPSIS_score
equal_weight | 1 | E0134 | 135 | Chunli Wu 2020 | Mineral_fiber | 15.23 | 3.9 | 0.5543093
equal_weight | 2 | E0275 | 276 | https://doi.org/10.3390/su11154050 | Carbon_fiber | 26.72 | 1.66 | 0.5355179
equal_weight | 3 | E0277 | 278 |  | Carbon_fiber | 24.95 | 1.76 | 0.515367
equal_weight | 4 | E0124 | 125 |  | Mineral_fiber | 13.06 | 3.91 | 0.5031215
equal_weight | 5 | E0041 | 42 |  | Plastic_fiber | 10.78 | 3.94 | 0.4644821
equal_weight | 5 | E0251 | 252 |  | Plastic_fiber | 10.78 | 3.94 | 0.4644821
equal_weight | 7 | E0278 | 279 |  | Carbon_fiber | 20.55 | 1.9 | 0.41676
equal_weight | 8 | E0279 | 280 |  | Carbon_fiber | 19.22 | 2.06 | 0.3915553
equal_weight | 9 | E0081 | 82 |  | No_fiber | 15.26 | 2.71 | 0.3628018
equal_weight | 10 | E0138 | 139 |  | Plastic_fiber | 15.56 | 2.338028 | 0.2988054
MS_preferred | 1 | E0275 | 276 | https://doi.org/10.3390/su11154050 | Carbon_fiber | 26.72 | 1.66 | 0.6336195
MS_preferred | 2 | E0277 | 278 |  | Carbon_fiber | 24.95 | 1.76 | 0.6119594
MS_preferred | 3 | E0278 | 279 |  | Carbon_fiber | 20.55 | 1.9 | 0.4880348
MS_preferred | 4 | E0134 | 135 | Chunli Wu 2020 | Mineral_fiber | 15.23 | 3.9 | 0.4675303
MS_preferred | 5 | E0279 | 280 |  | Carbon_fiber | 19.22 | 2.06 | 0.4459278
MS_preferred | 6 | E0124 | 125 |  | Mineral_fiber | 13.06 | 3.91 | 0.407036
MS_preferred | 7 | E0041 | 42 |  | Plastic_fiber | 10.78 | 3.94 | 0.3663805
MS_preferred | 7 | E0251 | 252 |  | Plastic_fiber | 10.78 | 3.94 | 0.3663805
MS_preferred | 9 | E0081 | 82 |  | No_fiber | 15.26 | 2.71 | 0.3306692
MS_preferred | 10 | E0138 | 139 |  | Plastic_fiber | 15.56 | 2.338028 | 0.2992508
ITS_preferred | 1 | E0134 | 135 | Chunli Wu 2020 | Mineral_fiber | 15.23 | 3.9 | 0.6446508
ITS_preferred | 2 | E0124 | 125 |  | Mineral_fiber | 13.06 | 3.91 | 0.6011446
ITS_preferred | 3 | E0041 | 42 |  | Plastic_fiber | 10.78 | 3.94 | 0.5654114
ITS_preferred | 3 | E0251 | 252 |  | Plastic_fiber | 10.78 | 3.94 | 0.5654114
ITS_preferred | 5 | E0275 | 276 | https://doi.org/10.3390/su11154050 | Carbon_fiber | 26.72 | 1.66 | 0.4345886
ITS_preferred | 6 | E0277 | 278 |  | Carbon_fiber | 24.95 | 1.76 | 0.4163148
ITS_preferred | 7 | E0081 | 82 |  | No_fiber | 15.26 | 2.71 | 0.3971103
ITS_preferred | 8 | E0278 | 279 |  | Carbon_fiber | 20.55 | 1.9 | 0.3386043
ITS_preferred | 9 | E0279 | 280 |  | Carbon_fiber | 19.22 | 2.06 | 0.3298534
ITS_preferred | 10 | E0138 | 139 |  | Plastic_fiber | 15.56 | 2.338028 | 0.2983083

## all_pareto_scores
real_solution_id | source_excel_row | Refs | Pe | Du | SP | AC | AV | VMA | VFA | Ag2.36 | Ag4.75 | Ag9.5 | Fiber type | FT | FC | FL | TS | MT | MS | ITS | Has_fiber | MT_applicable | MT_original | MT_processing_note | data_source | is_true_pareto | TOPSIS_score_equal_weight | rank_equal_weight | TOPSIS_score_MS_preferred | rank_MS_preferred | TOPSIS_score_ITS_preferred | rank_ITS_preferred
E0041 | 42 |  | 85.9 | 100 | 46.5 | 3.8 | 3.81 |  |  | 23 | 33.5 | 55.5 | Polyester Fiber | Plastic_fiber | 0.23 | 6 | 591 | 259 | 10.78 | 3.94 | 1 | 1 | 259 | original_value_kept | observed_experimental | TRUE | 0.4644821 | 5 | 0.3663805 | 7 | 0.5654114 | 3
E0081 | 82 |  | 47 | 100 | 61 | 4.3 | 3.9 | 12.1 | 67.77 | 26.6 | 37.9 | 58.3 | No_fiber | No_fiber | 0 | 0 | 0 | 0 | 15.26 | 2.71 | 0 | 0 |  | not_applicable_sample_no_fiber_set_to_0 | observed_experimental | TRUE | 0.3628018 | 9 | 0.3306692 | 9 | 0.3971103 | 7
E0124 | 125 |  | 91.8 | 150 | 49.6 | 5.8 | 3.36 | 16.74975 | 79.94 | 37 | 53 | 76.5 | basalt | Mineral_fiber | 0.3 | 6 | 2320 |  | 13.06 | 3.91 | 1 | 1 |  | unresolved_missing_no_same_type_MT_reference | observed_experimental | TRUE | 0.5031215 | 4 | 0.407036 | 6 | 0.6011446 | 2
E0134 | 135 | Chunli Wu 2020 | 91.6 | 150 | 46.9 | 5.27 | 3.1 | 14.2 | 78.6 | 33.9 | 54.8 | 80.9 | basalt | Mineral_fiber | 0.2 | 6 | 2320 |  | 15.23 | 3.9 | 1 | 1 |  | unresolved_missing_no_same_type_MT_reference | observed_experimental | TRUE | 0.5543093 | 1 | 0.4675303 | 4 | 0.6446508 | 1
E0138 | 139 |  | 57 |  | 51.6 | 4.65 | 4.41 |  |  | 39.06 | 48.63 | 76.27 | polyacrylonitrile | Plastic_fiber | 0.075 | 4 | 780 |  | 15.56 | 2.338028 | 1 | 1 |  | unresolved_missing_no_same_type_MT_reference | observed_experimental | TRUE | 0.2988054 | 10 | 0.2992508 | 10 | 0.2983083 | 10
E0251 | 252 |  | 85.9 | 100 | 46.5 | 4 | 3.81 |  |  | 23 | 33.5 | 55.5 | polyester | Plastic_fiber | 0.23 | 0.02 | 591 | 259 | 10.78 | 3.94 | 1 | 1 | 259 | original_value_kept | observed_experimental | TRUE | 0.4644821 | 5 | 0.3663805 | 7 | 0.5654114 | 3
E0275 | 276 | https://doi.org/10.3390/su11154050 | 60 | 100 | 42 | 6.2 | 4.89 | 14.84 | 67.03 | 37.7 | 54 | 79.1 | carbon | Carbon_fiber | 0.4 | 6 | 3500 |  | 26.72 | 1.66 | 1 | 1 |  | unresolved_missing_no_same_type_MT_reference | observed_experimental | TRUE | 0.5355179 | 2 | 0.6336195 | 1 | 0.4345886 | 5
E0277 | 278 |  | 60 | 100 | 42 | 6.5 | 5.29 | 15.19 | 65.2 | 37.7 | 54 | 79.1 | carbon | Carbon_fiber | 0.6 | 6 | 3500 |  | 24.95 | 1.76 | 1 | 1 |  | unresolved_missing_no_same_type_MT_reference | observed_experimental | TRUE | 0.515367 | 3 | 0.6119594 | 2 | 0.4163148 | 6
E0278 | 279 |  | 60 | 100 | 42 | 5.9 | 7.01 | 17.69 | 60.35 | 37.7 | 54 | 79.1 | carbon | Carbon_fiber | 0.8 | 6 | 3500 |  | 20.55 | 1.9 | 1 | 1 |  | unresolved_missing_no_same_type_MT_reference | observed_experimental | TRUE | 0.41676 | 7 | 0.4880348 | 3 | 0.3386043 | 8
E0279 | 280 |  | 60 | 100 | 42 | 6.7 | 6.08 | 15.9 | 61.78 | 37.7 | 54 | 79.1 | carbon | Carbon_fiber | 0.8 | 6 | 3500 |  | 19.22 | 2.06 | 1 | 1 |  | unresolved_missing_no_same_type_MT_reference | observed_experimental | TRUE | 0.3915553 | 8 | 0.4459278 | 5 | 0.3298534 | 9

## method_summary
item | value
workflow | true experimental data Pareto filtering + TOPSIS
input_file | D:\1_Projects\AC_MS_ITS\Dataset_cleaned.xlsx
n_valid_observed_samples | 401
n_true_pareto_samples | 10
benefit_criteria | MS, ITS
primary_topsis_scenario | equal_weight
weight_scenarios | {"equal_weight": {"MS": 0.5, "ITS": 0.5}, "MS_preferred": {"MS": 0.6, "ITS": 0.4}, "ITS_preferred": {"MS": 0.4, "ITS": 0.6}}
important_note | No surrogate model and no NSGA-II generated samples are used.