## cleaned_data
Refs | Pe | Du | SP | AC | AV | VMA | VFA | Ag2.36 | Ag4.75 | Ag9.5 | Fiber type | FT | FC | FL | TS | MT | MS | ITS | Has_fiber | MT_applicable | MT_original | MT_processing_note
李/梁/肖/陈/赵 | 62.5 | 150 | 48.6 | 5 | 5.1 | 15.8 | 67.72 |  |  |  | No_fiber | No_fiber | 0 | 0 | 0 | 0 | 11.18 | 0.963 | 0 | 0 |  | not_applicable_sample_no_fiber_set_to_0
https://kns.cnki.net/kcms2/article/abstract?v=fvwDbTJIyzQs6z8x18kKH67fDv0OMBPfUtyB1xy4cwMAFH1pSxnIMkG7A1D3fZF7nz7-ereCAqg5_xKYl6XDsAbxT7edA65SWHSIr4LGraUhkrdu5TQ92MxNXlJOosuj-wTEezKz9AR44TM0_DErCUcxXaRKEEsaY1RCGdO8f2nCsX2VbTkoSlU5MepMWxQkiYGWHcA7ymE=&uniplatform=NZKPT | 62.5 | 150 | 48.6 | 5 | 6.55 | 17.05 | 61.58 |  |  |  | No_fiber | No_fiber | 0 | 0 | 0 | 0 | 9.31 | 0.737 | 0 | 0 |  | not_applicable_sample_no_fiber_set_to_0
7 | 62.5 | 150 | 48.6 | 5 | 5.17 | 15.83 | 67.34 |  |  |  | No_fiber | No_fiber | 0 | 0 | 0 | 0 | 11.25 | 1.011 | 0 | 0 |  | not_applicable_sample_no_fiber_set_to_0
| 62.5 | 150 | 48.6 | 5 | 6.6 | 17.13 | 61.47 |  |  |  | No_fiber | No_fiber | 0 | 0 | 0 | 0 | 9.16 | 0.81 | 0 | 0 |  | not_applicable_sample_no_fiber_set_to_0
| 62.5 | 150 | 48.6 | 5 | 5.15 | 15.83 | 67.47 |  |  |  | No_fiber | No_fiber | 0 | 0 | 0 | 0 | 11.45 | 1.036 | 0 | 0 |  | not_applicable_sample_no_fiber_set_to_0
| 62.5 | 150 | 48.6 | 5 | 6.63 | 17.13 | 61.3 |  |  |  | No_fiber | No_fiber | 0 | 0 | 0 | 0 | 10.03 | 0.813 | 0 | 0 |  | not_applicable_sample_no_fiber_set_to_0
| 62.5 | 150 | 48.6 | 5 | 5.11 | 15.81 | 67.68 |  |  |  | No_fiber | No_fiber | 0 | 0 | 0 | 0 | 11.94 | 1.054 | 0 | 0 |  | not_applicable_sample_no_fiber_set_to_0
| 62.5 | 150 | 48.6 | 5 | 6.34 | 16.9 | 62.49 |  |  |  | No_fiber | No_fiber | 0 | 0 | 0 | 0 | 10.12 | 0.824 | 0 | 0 |  | not_applicable_sample_no_fiber_set_to_0
屠艳平 | 71.2 | 100 | 47.2 | 4.6 |  |  |  | 30.39 | 50.77 | 82.21 | No_fiber | No_fiber | 0 | 0 | 0 | 0 | 14.83 | 0.85 | 0 | 0 |  | not_applicable_sample_no_fiber_set_to_0
https://kns.cnki.net/kcms2/article/abstract?v=F0lYaGTXfx-DUTyhEASPZCOMaq7jvBMgZh1DhmKnGLFnx7c9-qthMODM45O2EZtJqfn2UhfjkSZVwXB_XJcDoUbkzx9DXTQUem_9VrrGWbs4MebYqwBT_w-87sDv203dKVN_DKa3H3wPMPu_3wPVJBHArhKwUhKcKObL4WVnE3h4ie-tsQNdYg==&uniplatform=NZKPT&language=CHS | 71.2 | 100 | 47.2 | 4.6 |  |  |  | 30.39 | 50.77 | 82.21 | No_fiber | No_fiber | 0 | 0 | 0 | 0 | 14.83 | 0.72 | 0 | 0 |  | not_applicable_sample_no_fiber_set_to_0
20 | 71.2 | 100 | 47.2 | 4.6 |  |  |  | 30.39 | 50.77 | 82.21 | No_fiber | No_fiber | 0 | 0 | 0 | 0 | 14.83 | 0.61 | 0 | 0 |  | not_applicable_sample_no_fiber_set_to_0
| 71.2 | 100 | 47.2 | 4.6 |  |  |  | 30.39 | 50.77 | 82.21 | No_fiber | No_fiber | 0 | 0 | 0 | 0 | 14.83 | 0.58 | 0 | 0 |  | not_applicable_sample_no_fiber_set_to_0
| 71.2 | 100 | 47.2 | 4.6 |  |  |  | 30.39 | 50.77 | 82.21 | No_fiber | No_fiber | 0 | 0 | 0 | 0 | 15.89 | 0.99 | 0 | 0 |  | not_applicable_sample_no_fiber_set_to_0
| 71.2 | 100 | 47.2 | 4.6 |  |  |  | 30.39 | 50.77 | 82.21 | No_fiber | No_fiber | 0 | 0 | 0 | 0 | 15.89 | 0.89 | 0 | 0 |  | not_applicable_sample_no_fiber_set_to_0
| 71.2 | 100 | 47.2 | 4.6 |  |  |  | 30.39 | 50.77 | 82.21 | No_fiber | No_fiber | 0 | 0 | 0 | 0 | 15.89 | 0.83 | 0 | 0 |  | not_applicable_sample_no_fiber_set_to_0
| 71.2 | 100 | 47.2 | 4.6 |  |  |  | 30.39 | 50.77 | 82.21 | No_fiber | No_fiber | 0 | 0 | 0 | 0 | 15.89 | 0.8 | 0 | 0 |  | not_applicable_sample_no_fiber_set_to_0
| 71.2 | 100 | 47.2 | 4.6 |  |  |  | 30.39 | 50.77 | 82.21 | No_fiber | No_fiber | 0 | 0 | 0 | 0 | 16.58 | 1.05 | 0 | 0 |  | not_applicable_sample_no_fiber_set_to_0
| 71.2 | 100 | 47.2 | 4.6 |  |  |  | 30.39 | 50.77 | 82.21 | No_fiber | No_fiber | 0 | 0 | 0 | 0 | 16.58 | 0.95 | 0 | 0 |  | not_applicable_sample_no_fiber_set_to_0
| 71.2 | 100 | 47.2 | 4.6 |  |  |  | 30.39 | 50.77 | 82.21 | No_fiber | No_fiber | 0 | 0 | 0 | 0 | 16.58 | 0.91 | 0 | 0 |  | not_applicable_sample_no_fiber_set_to_0
| 71.2 | 100 | 47.2 | 4.6 |  |  |  | 30.39 | 50.77 | 82.21 | No_fiber | No_fiber | 0 | 0 | 0 | 0 | 16.58 | 0.87 | 0 | 0 |  | not_applicable_sample_no_fiber_set_to_0
| 71.2 | 100 | 47.2 | 4.6 |  |  |  | 30.39 | 50.77 | 82.21 | No_fiber | No_fiber | 0 | 0 | 0 | 0 | 17 | 1.09 | 0 | 0 |  | not_applicable_sample_no_fiber_set_to_0
| 71.2 | 100 | 47.2 | 4.6 |  |  |  | 30.39 | 50.77 | 82.21 | No_fiber | No_fiber | 0 | 0 | 0 | 0 | 17 | 0.99 | 0 | 0 |  | not_applicable_sample_no_fiber_set_to_0
| 71.2 | 100 | 47.2 | 4.6 |  |  |  | 30.39 | 50.77 | 82.21 | No_fiber | No_fiber | 0 | 0 | 0 | 0 | 17 | 0.95 | 0 | 0 |  | not_applicable_sample_no_fiber_set_to_0
| 71.2 | 100 | 47.2 | 4.6 |  |  |  | 30.39 | 50.77 | 82.21 | No_fiber | No_fiber | 0 | 0 | 0 | 0 | 17 | 0.92 | 0 | 0 |  | not_applicable_sample_no_fiber_set_to_0
秦林清 | 68.5 | 137.4 | 50.2 | 5.2 | 4.67 | 14.6 | 68 | 40.15 | 54.7 | 80.61 | No_fiber | No_fiber | 0 | 0 | 0 | 0 | 10.05 | 1.02 | 0 | 0 |  | not_applicable_sample_no_fiber_set_to_0
https://kns.cnki.net/kcms2/article/abstract?v=F0lYaGTXfx_wFZguhxop6g1mjGeiQfVV-WwAL0akR2t4auOaKYAbIa8K3bisZ4smTd6UErwO4RR_lfhbr91ydEUd-cnjf1fW9TfRi0uYNT3ClVH_cK_-zDX6yqV5Xg5uvvRn_ga9TZCPq2HDd7TizGnaDDD0x_LvkzGmk9FgRHyszqeuE06KkQ==&uniplatform=NZKPT&language=CHS | 68.5 | 137.4 | 50.2 | 5.2 | 5.04 | 14.4 | 65 | 40.15 | 54.7 | 80.61 | No_fiber | No_fiber | 0 | 0 | 0 | 0 | 11.56 | 1.11 | 0 | 0 |  | not_applicable_sample_no_fiber_set_to_0
23 | 68.5 | 137.4 | 50.2 | 5.15 | 4.14 | 14.8 | 72 | 40.15 | 54.7 | 80.61 | No_fiber | No_fiber | 0 | 0 | 0 | 0 | 12.73 | 1.16 | 0 | 0 |  | not_applicable_sample_no_fiber_set_to_0
| 68.5 | 137.4 | 50.2 | 5.1 | 4.53 | 14.6 | 69 | 40.15 | 54.7 | 80.61 | No_fiber | No_fiber | 0 | 0 | 0 | 0 | 13.89 | 1.21 | 0 | 0 |  | not_applicable_sample_no_fiber_set_to_0
| 68.5 | 137.4 | 50.2 | 5.1 | 5.04 | 14.4 | 65 | 40.15 | 54.7 | 80.61 | No_fiber | No_fiber | 0 | 0 | 0 | 0 | 15.25 | 1.24 | 0 | 0 |  | not_applicable_sample_no_fiber_set_to_0
| 68.5 | 137.4 | 50.2 | 5.1 | 4.96 | 14.6 | 66 | 40.15 | 54.7 | 80.61 | No_fiber | No_fiber | 0 | 0 | 0 | 0 | 15.29 | 1.26 | 0 | 0 |  | not_applicable_sample_no_fiber_set_to_0
| 68.5 | 137.4 | 50.2 | 5.1 |  |  |  | 42.86 | 58.89 | 85.87 | No_fiber | No_fiber | 0 | 0 | 0 | 0 | 11.63 | 1.23 | 0 | 0 |  | not_applicable_sample_no_fiber_set_to_0
| 68.5 | 137.4 | 50.2 | 5.1 |  |  |  | 42.86 | 58.89 | 85.87 | No_fiber | No_fiber | 0 | 0 | 0 | 0 | 13.08 | 1.35 | 0 | 0 |  | not_applicable_sample_no_fiber_set_to_0
| 68.5 | 137.4 | 50.2 | 5.1 |  |  |  | 42.86 | 58.89 | 85.87 | No_fiber | No_fiber | 0 | 0 | 0 | 0 | 14.53 | 1.44 | 0 | 0 |  | not_applicable_sample_no_fiber_set_to_0
| 68.5 | 137.4 | 50.2 | 5.1 |  |  |  | 42.86 | 58.89 | 85.87 | No_fiber | No_fiber | 0 | 0 | 0 | 0 | 15.92 | 1.55 | 0 | 0 |  | not_applicable_sample_no_fiber_set_to_0
| 68.5 | 137.4 | 50.2 | 5.1 |  |  |  | 42.86 | 58.89 | 85.87 | No_fiber | No_fiber | 0 | 0 | 0 | 0 | 16.74 | 1.61 | 0 | 0 |  | not_applicable_sample_no_fiber_set_to_0
| 68.5 | 137.4 | 50.2 | 5.1 |  |  |  | 42.86 | 58.89 | 85.87 | No_fiber | No_fiber | 0 | 0 | 0 | 0 | 16.89 | 1.64 | 0 | 0 |  | not_applicable_sample_no_fiber_set_to_0
马子鹏 | 70 |  | 73 | 5.1 |  |  |  | 19.45 | 26.14 | 55.34 | No_fiber | No_fiber | 0 | 0 | 0 | 0 | 7.93 | 2.82 | 0 | 0 |  | not_applicable_sample_no_fiber_set_to_0
https://kns.cnki.net/kcms2/article/abstract?v=H1ADs8FciQ8Gl97rpnxgKbI9pm4pkn7TNIKvDTRFgDKMRL3VTF7payCSFHlXV4MYJAZl-en4vu8zA2c5VavqgQ-jjDXAL72rkmSyPIpsgvoSbjkPqoQFUWaRyUM7BqqgIzVM8YeDbkKH0Hy6VP7pZf1ZpMbPkweZDFhB8VC2FHDV7HFtc_kFQddfnHGPrEYC&uniplatform=NZKPT&language=CHS | 70 |  | 73 | 5.1 |  |  |  | 19.45 | 26.14 | 55.34 | No_fiber | No_fiber | 0 | 0 | 0 | 0 | 7.88 | 2.8 | 0 | 0 |  | not_applicable_sample_no_fiber_set_to_0
36 | 70 |  | 73 | 5.1 |  |  |  | 19.45 | 26.14 | 55.34 | No_fiber | No_fiber | 0 | 0 | 0 | 0 | 7.82 | 2.78 | 0 | 0 |  | not_applicable_sample_no_fiber_set_to_0
| 70 |  | 73 | 5.1 |  |  |  | 19.45 | 26.14 | 55.34 | No_fiber | No_fiber | 0 | 0 | 0 | 0 | 7.75 | 2.75 | 0 | 0 |  | not_applicable_sample_no_fiber_set_to_0
| 70 |  | 73 | 5.1 |  |  |  | 19.45 | 26.14 | 55.34 | No_fiber | No_fiber | 0 | 0 | 0 | 0 | 7.69 | 2.71 | 0 | 0 |  | not_applicable_sample_no_fiber_set_to_0
束景晓 | 68.5 | 156 | 48.6 | 4.5 | 4.6 | 16.5 | 72.3 | 32.92 | 51.08 | 76.92 | No_fiber | No_fiber | 0 | 0 | 0 | 0 | 8.96 | 0.57 | 0 | 0 |  | not_applicable_sample_no_fiber_set_to_0
https://kns.cnki.net/kcms2/article/abstract?v=H1ADs8FciQ-ZUUz-RpGf-g2iuVZ2-JINesZVbyCTwyU-1pa_QFoa8tDKoK-w750AoSznfabAbr2-JiEJDejeecmez1RTQWuhXCiSbFvi3-erBixylmx1ja9n5TKvQUgy-_s85blMCc2S-vqfSELrdDwUJdpSOfqduygYJX9I18EqlebMCIll5A==&uniplatform=NZKPT&language=CHS | 68.5 | 156 | 48.6 | 4.5 | 4.4 | 15.6 | 72 | 32.92 | 51.08 | 76.92 | No_fiber | No_fiber | 0 | 0 | 0 | 0 | 9.09 | 0.59 | 0 | 0 |  | not_applicable_sample_no_fiber_set_to_0
39 | 68.5 | 156 | 48.6 | 4.5 | 4.2 | 14.8 | 71.6 | 32.92 | 51.08 | 76.92 | No_fiber | No_fiber | 0 | 0 | 0 | 0 | 9.26 | 0.63 | 0 | 0 |  | not_applicable_sample_no_fiber_set_to_0
| 68.5 | 156 | 48.6 | 4.5 | 4.9 | 16.2 | 69.6 | 32.92 | 51.08 | 76.92 | No_fiber | No_fiber | 0 | 0 | 0 | 0 | 8.82 | 0.54 | 0 | 0 |  | not_applicable_sample_no_fiber_set_to_0
| 68.5 | 156 | 48.6 | 4.5 | 5.2 | 16.9 | 69.2 | 32.92 | 51.08 | 76.92 | No_fiber | No_fiber | 0 | 0 | 0 | 0 | 8.26 | 0.48 | 0 | 0 |  | not_applicable_sample_no_fiber_set_to_0
| 91.8 | 150 | 46.9 | 4.58 | 4.03 | 15.5 | 74 | 37 | 53 | 76.5 | No_fiber | No_fiber | 0 | 0 | 0 | 0 | 10.05 | 1 | 0 | 0 |  | not_applicable_sample_no_fiber_set_to_0
| 91.8 | 150 | 46.9 | 5.92 | 4.07 | 16.2 | 74.9 | 37 | 53 | 76.5 | No_fiber | No_fiber | 0 | 0 | 0 | 0 | 11.02 | 1.1 | 0 | 0 |  | not_applicable_sample_no_fiber_set_to_0
| 91.8 | 150 | 46.9 | 4.89 | 4.06 | 15.4 | 73.6 | 37 | 53 | 76.5 | Basalt fiber | Mineral_fiber | 0.25 | 6 | 2320 |  | 11.39 | 1.19 | 1 | 1 |  | unresolved_missing_no_same_type_MT_reference
| 91.8 | 150 | 46.9 | 5.02 | 4.22 | 16 | 73.8 | 37 | 53 | 76.5 | Basalt fiber | Mineral_fiber | 0.25 | 6 | 2320 |  | 11.75 | 1.14 | 1 | 1 |  | unresolved_missing_no_same_type_MT_reference
| 65 | 100 | 47 | 6.36 |  |  |  | 37 | 53 | 76.5 | No_fiber | No_fiber | 0 | 0 | 0 | 0 | 7.76 | 0.505 | 0 | 0 |  | not_applicable_sample_no_fiber_set_to_0
| 65 | 100 | 47 | 6.39 |  |  |  | 37 | 53 | 76.5 | No_fiber | No_fiber | 0 | 0 | 0 | 0 | 7.1 | 0.516 | 0 | 0 |  | not_applicable_sample_no_fiber_set_to_0
| 65 | 100 | 47 | 6.61 |  |  |  | 37 | 53 | 76.5 | No_fiber | No_fiber | 0 | 0 | 0 | 0 | 8.2 | 0.529 | 0 | 0 |  | not_applicable_sample_no_fiber_set_to_0
| 65 | 100 | 47 | 6.76 |  |  |  | 37 | 53 | 76.5 | No_fiber | No_fiber | 0 | 0 | 0 | 0 | 7.19 | 0.53 | 0 | 0 |  | not_applicable_sample_no_fiber_set_to_0
沈凡 | 91 | 98 | 53.5 |  |  |  |  | 21.26 | 24.77 | 62.76 | No_fiber | No_fiber | 0 | 0 | 0 | 0 | 11.2 | 1.26 | 0 | 0 |  | not_applicable_sample_no_fiber_set_to_0
https://kns.cnki.net/kcms2/article/abstract?v=Y4WXQ1XfpS6MG_kcvNTwTjxCoDAY2UjFJSd6kIxazaOkd1kwcEhZs90fdq7NAIh3eXFwpOkal5AwzNTpfpEj7DHxd5PYvnGQey8amWihwBiq7iysDIAceQEhQycIyo4sYYsChfHCQn_F9UiQ6xPYIwuFbhrqyBDQDcb1fbcpLu6Qo6-O6o1yPQ==&uniplatform=NZKPT&language=CHS | 91 | 98 | 53.5 |  |  |  |  | 21.26 | 24.77 | 62.76 | No_fiber | No_fiber | 0 | 0 | 0 | 0 | 13.4 | 1.34 | 0 | 0 |  | not_applicable_sample_no_fiber_set_to_0
58 | 91 | 98 | 53.5 |  |  |  |  | 21.26 | 24.77 | 62.76 | No_fiber | No_fiber | 0 | 0 | 0 | 0 | 16.2 | 1.38 | 0 | 0 |  | not_applicable_sample_no_fiber_set_to_0
| 91 | 98 | 53.5 |  |  |  |  | 21.26 | 24.77 | 62.76 | No_fiber | No_fiber | 0 | 0 | 0 | 0 | 15.3 | 1.48 | 0 | 0 |  | not_applicable_sample_no_fiber_set_to_0
| 91 | 98 | 53.5 |  |  |  |  | 21.26 | 24.77 | 62.76 | No_fiber | No_fiber | 0 | 0 | 0 | 0 | 12.3 | 1.12 | 0 | 0 |  | not_applicable_sample_no_fiber_set_to_0
| 91 | 98 | 53.5 |  |  |  |  | 21.26 | 24.77 | 62.76 | No_fiber | No_fiber | 0 | 0 | 0 | 0 | 9.5 | 1.24 | 0 | 0 |  | not_applicable_sample_no_fiber_set_to_0
陈明宇 | 85.9 | 120 | 44.1 | 4.7 | 4.9 | 14.6 | 69.1 | 30.95 | 45.54 | 71.21 | No_fiber | No_fiber | 0 | 0 | 0 | 0 | 13.2 | 1.05 | 0 | 0 |  | not_applicable_sample_no_fiber_set_to_0
https://kns.cnki.net/kcms2/article/abstract?v=krTYG2tdvzrCkUSucv8DQCBC9e0gu24NVe6M-v_g0Kdz5vhxXk_KILePGSDm6uJRrOXWtefZM-yz2h3M94AoSxW5PIWujqXrfwXw0Bu2pm7LGvMJ6qLHY97iWoIhyPGRszyc7FGC51CNCCfKDlJasXL7UuFyZrbrc4cfrHU3IJqEZJOU3BRAmA==&uniplatform=NZKPT&language=CHS | 85.9 | 120 | 44.1 | 4.7 | 5.1 | 16.1 | 70.89 | 30.95 | 45.54 | 71.21 | No_fiber | No_fiber | 0 | 0 | 0 | 0 | 11.7 | 1.31 | 0 | 0 |  | not_applicable_sample_no_fiber_set_to_0
60 | 85.9 | 120 | 44.1 | 4.7 | 4.8 | 16.9 | 78.63 | 30.95 | 45.54 | 71.21 | No_fiber | No_fiber | 0 | 0 | 0 | 0 | 8.4 | 1.45 | 0 | 0 |  | not_applicable_sample_no_fiber_set_to_0
| 85.9 | 120 | 44.1 | 4.7 | 4.8 | 17.8 | 80.12 | 30.95 | 45.54 | 71.21 | No_fiber | No_fiber | 0 | 0 | 0 | 0 | 7.9 | 1.5 | 0 | 0 |  | not_applicable_sample_no_fiber_set_to_0
| 85.9 | 120 | 44.1 | 4.7 | 4.9 | 17.8 | 80.11 | 30.95 | 45.54 | 71.21 | No_fiber | No_fiber | 0 | 0 | 0 | 0 | 9.3 | 1.62 | 0 | 0 |  | not_applicable_sample_no_fiber_set_to_0
李超 | 68.3 | 100 | 49.4 | 4.8 |  |  |  | 37 | 53 | 76.5 | No_fiber | No_fiber | 0 | 0 | 0 | 0 | 11.8 | 0.91 | 0 | 0 |  | not_applicable_sample_no_fiber_set_to_0
https://kns.cnki.net/kcms2/article/abstract?v=krTYG2tdvzp4baM7tQzjzneZ4HWehEEM_VQr07dXHvoPFv3PC3u_y2mtmkSYwIyDKwVoNN_qIkrj58ZSVMzUgGKUZT1BxnLZmCXQjHmtMKO7E0TAXKzxCmZV8pzRkEMaEpJuu0gbQMS-4addETG2IDvaCtwZCVUff6gO1tYeplafLGwXpxSHdPGxn04UTsNP&uniplatform=NZKPT&language=CHS | 68.3 | 100 | 49.4 | 4.8 |  |  |  | 37 | 53 | 76.5 | No_fiber | No_fiber | 0 | 0 | 0 | 0 | 13.2 | 1.36 | 0 | 0 |  | not_applicable_sample_no_fiber_set_to_0
63 | 68.3 | 100 | 49.4 | 4.8 |  |  |  | 37 | 53 | 76.5 | No_fiber | No_fiber | 0 | 0 | 0 | 0 | 12.5 | 1.12 | 0 | 0 |  | not_applicable_sample_no_fiber_set_to_0
| 47 | 100 | 61 | 4.3 | 3.9 | 12.1 | 67.77 | 26.6 | 37.9 | 58.3 | No_fiber | No_fiber | 0 | 0 | 0 | 0 | 15.26 | 2.71 | 0 | 0 |  | not_applicable_sample_no_fiber_set_to_0
| 47 | 100 | 61 | 4.4 | 4.78 |  |  | 26.6 | 37.9 | 58.3 | No_fiber | No_fiber | 0 | 0 | 0 | 0 | 20 | 1.502 | 0 | 0 |  | not_applicable_sample_no_fiber_set_to_0
| 47 | 100 | 61 | 4.3 | 4.84 |  |  | 26.6 | 37.9 | 58.3 | No_fiber | No_fiber | 0 | 0 | 0 | 0 | 26 | 1.646 | 0 | 0 |  | not_applicable_sample_no_fiber_set_to_0
| 47 | 100 | 61 | 4.3 | 4.72 |  |  | 26.6 | 37.9 | 58.3 | No_fiber | No_fiber | 0 | 0 | 0 | 0 | 19 | 1.476 | 0 | 0 |  | not_applicable_sample_no_fiber_set_to_0
| 47 | 100 | 61 | 4.1 | 4.25 |  |  | 26.6 | 37.9 | 58.3 | No_fiber | No_fiber | 0 | 0 | 0 | 0 | 20 | 1.29 | 0 | 0 |  | not_applicable_sample_no_fiber_set_to_0
| 47 | 100 | 61 | 4.3 | 4.77 |  |  | 26.6 | 37.9 | 58.3 | No_fiber | No_fiber | 0 | 0 | 0 | 0 | 21.2 | 1.256 | 0 | 0 |  | not_applicable_sample_no_fiber_set_to_0
| 47 | 100 | 61 | 4.4 | 4.27 |  |  | 26.6 | 37.9 | 58.3 | No_fiber | No_fiber | 0 | 0 | 0 | 0 | 24 | 1.647 | 0 | 0 |  | not_applicable_sample_no_fiber_set_to_0
| 47 | 100 | 61 | 4.6 | 4.7 |  |  | 26.6 | 37.9 | 58.3 | No_fiber | No_fiber | 0 | 0 | 0 | 0 | 17.3 | 1.357 | 0 | 0 |  | not_applicable_sample_no_fiber_set_to_0
| 47 | 100 | 61 | 4.4 | 4.97 |  |  | 26.6 | 37.9 | 58.3 | No_fiber | No_fiber | 0 | 0 | 0 | 0 | 22.7 | 1.475 | 0 | 0 |  | not_applicable_sample_no_fiber_set_to_0
| 47 | 100 | 61 | 4.8 | 4.46 |  |  | 26.6 | 37.9 | 58.3 | No_fiber | No_fiber | 0 | 0 | 0 | 0 | 26 | 1.267 | 0 | 0 |  | not_applicable_sample_no_fiber_set_to_0
| 47 | 100 | 61 | 4.3 | 3.78 |  |  | 26.6 | 37.9 | 58.3 | No_fiber | No_fiber | 0 | 0 | 0 | 0 | 21 | 1.275 | 0 | 0 |  | not_applicable_sample_no_fiber_set_to_0
| 47 | 100 | 61 | 4.4 | 4.99 |  |  | 26.6 | 37.9 | 58.3 | No_fiber | No_fiber | 0 | 0 | 0 | 0 | 17.8 | 1.187 | 0 | 0 |  | not_applicable_sample_no_fiber_set_to_0
| 47 | 100 | 61 | 4.5 | 5.06 |  |  | 26.6 | 37.9 | 58.3 | No_fiber | No_fiber | 0 | 0 | 0 | 0 | 21 | 1.252 | 0 | 0 |  | not_applicable_sample_no_fiber_set_to_0
| 83.3 | 100 | 48.2 | 4.6 | 4.2 |  |  | 36.95 | 52.98 | 75.89 | No_fiber | No_fiber | 0 | 0 | 0 | 0 | 10.01 | 0.65 | 0 | 0 |  | not_applicable_sample_no_fiber_set_to_0
| 83.3 | 100 | 48.2 | 4.6 | 4.2 |  |  | 36.95 | 52.98 | 75.89 | No_fiber | No_fiber | 0 | 0 | 0 | 0 | 12.25 | 0.54 | 0 | 0 |  | not_applicable_sample_no_fiber_set_to_0
| 83.3 | 100 | 48.2 | 4.6 | 4.2 |  |  | 36.95 | 52.98 | 75.89 | No_fiber | No_fiber | 0 | 0 | 0 | 0 | 10.33 | 0.51 | 0 | 0 |  | not_applicable_sample_no_fiber_set_to_0
| 83.3 | 100 | 48.2 | 4.7 | 4.2 |  |  | 36.95 | 52.98 | 75.89 | No_fiber | No_fiber | 0 | 0 | 0 | 0 | 11.37 | 0.62 | 0 | 0 |  | not_applicable_sample_no_fiber_set_to_0
| 83.3 | 100 | 48.2 | 4.7 | 4.2 |  |  | 36.95 | 52.98 | 75.89 | No_fiber | No_fiber | 0 | 0 | 0 | 0 | 10.82 | 0.59 | 0 | 0 |  | not_applicable_sample_no_fiber_set_to_0
| 83.3 | 100 | 48.2 | 4.7 | 4.2 |  |  | 36.95 | 52.98 | 75.89 | No_fiber | No_fiber | 0 | 0 | 0 | 0 | 11.35 | 0.57 | 0 | 0 |  | not_applicable_sample_no_fiber_set_to_0
| 83.3 | 100 | 48.2 | 4.7 | 4.2 |  |  | 36.95 | 52.98 | 75.89 | No_fiber | No_fiber | 0 | 0 | 0 | 0 | 10.76 | 0.65 | 0 | 0 |  | not_applicable_sample_no_fiber_set_to_0
| 83.3 | 100 | 48.2 | 4.7 | 4.2 |  |  | 36.95 | 52.98 | 75.89 | No_fiber | No_fiber | 0 | 0 | 0 | 0 | 11.18 | 0.61 | 0 | 0 |  | not_applicable_sample_no_fiber_set_to_0
| 83.3 | 100 | 48.2 | 4.7 | 4.2 |  |  | 36.95 | 52.98 | 75.89 | No_fiber | No_fiber | 0 | 0 | 0 | 0 | 11.36 | 0.54 | 0 | 0 |  | not_applicable_sample_no_fiber_set_to_0
| 83.3 | 100 | 48.2 | 4.8 | 4.1 |  |  | 36.95 | 52.98 | 75.89 | No_fiber | No_fiber | 0 | 0 | 0 | 0 | 8.92 | 0.56 | 0 | 0 |  | not_applicable_sample_no_fiber_set_to_0
| 83.3 | 100 | 48.2 | 4.8 | 4.1 |  |  | 36.95 | 52.98 | 75.89 | No_fiber | No_fiber | 0 | 0 | 0 | 0 | 9.35 | 0.49 | 0 | 0 |  | not_applicable_sample_no_fiber_set_to_0
| 83.3 | 100 | 48.2 | 4.8 | 4.1 |  |  | 36.95 | 52.98 | 75.89 | No_fiber | No_fiber | 0 | 0 | 0 | 0 | 10.27 | 0.46 | 0 | 0 |  | not_applicable_sample_no_fiber_set_to_0
| 83.3 | 100 | 48.2 | 4.7 | 4.2 |  |  | 36.95 | 52.98 | 75.89 | No_fiber | No_fiber | 0 | 0 | 0 | 0 | 12.79 | 0.62 | 0 | 0 |  | not_applicable_sample_no_fiber_set_to_0
| 83.3 | 100 | 48.2 | 4.7 | 4.2 |  |  | 36.95 | 52.98 | 75.89 | No_fiber | No_fiber | 0 | 0 | 0 | 0 | 13.66 | 0.67 | 0 | 0 |  | not_applicable_sample_no_fiber_set_to_0
| 83.3 | 100 | 48.2 | 4.7 | 4.2 |  |  | 36.95 | 52.98 | 75.89 | No_fiber | No_fiber | 0 | 0 | 0 | 0 | 12.14 | 0.59 | 0 | 0 |  | not_applicable_sample_no_fiber_set_to_0
| 83.3 | 100 | 48.2 | 4.9 | 3.9 |  |  | 36.95 | 52.98 | 75.89 | No_fiber | No_fiber | 0 | 0 | 0 | 0 | 10.37 | 0.61 | 0 | 0 |  | not_applicable_sample_no_fiber_set_to_0
| 83.3 | 100 | 48.2 | 4.9 | 3.9 |  |  | 36.95 | 52.98 | 75.89 | No_fiber | No_fiber | 0 | 0 | 0 | 0 | 11.62 | 0.58 | 0 | 0 |  | not_applicable_sample_no_fiber_set_to_0
| 83.3 | 100 | 48.2 | 4.9 | 3.9 |  |  | 36.95 | 52.98 | 75.89 | No_fiber | No_fiber | 0 | 0 | 0 | 0 | 10.85 | 0.63 | 0 | 0 |  | not_applicable_sample_no_fiber_set_to_0
艾长发 | 87 | 100 | 52.5 | 5 | 4.33 | 17.14 | 67.21 | 38.5 | 61 | 75.8 | No_fiber | No_fiber | 0 | 0 | 0 | 0 | 14.22 | 0.934 | 0 | 0 |  | not_applicable_sample_no_fiber_set_to_0
https://kns.cnki.net/kcms2/article/abstract?v=IPzr95zWmwSo76uk20LGAqdh2sFW-4O-bK2NDCkcHGeNNFMeAGGh396gHmi1cgmiQG_U4jIV_Svk37E7ARGrMz6WF-NyHhvSG-9_a2MXg9eZGwOy2K28BWAOOkefI859SEl8-N2JeaQO7N4i4vgcZFGYU9A_5c6FGPKs0W7LQyykYsJsVgVGaA==&uniplatform=NZKPT&language=CHS | 87 | 100 | 52.5 | 5 | 4.43 | 16.05 | 74.14 | 30.4 | 57.3 | 80 | No_fiber | No_fiber | 0 | 0 | 0 | 0 | 13.21 | 0.942 | 0 | 0 |  | not_applicable_sample_no_fiber_set_to_0
74 | 87 | 100 | 52.5 | 5 | 5.13 | 17.82 | 65.6 | 33 | 59.2 | 79.7 | No_fiber | No_fiber | 0 | 0 | 0 | 0 | 13.43 | 0.863 | 0 | 0 |  | not_applicable_sample_no_fiber_set_to_0
| 87 | 100 | 52.5 | 5 | 5.6 | 17.11 | 67.2 | 30.8 | 53.3 | 80 | No_fiber | No_fiber | 0 | 0 | 0 | 0 | 11.69 | 0.752 | 0 | 0 |  | not_applicable_sample_no_fiber_set_to_0
Kemal Umer Ahmed 2022 | 65.12 | 92.6 | 51.8 | 5.2 | 4.15 | 14.8 | 72 | 32.61 | 44.3 | 68.61 | No_fiber | No_fiber | 0 | 0 | 0 | 0 | 9.75 | 0.905 | 0 | 0 |  | not_applicable_sample_no_fiber_set_to_0
3 | 65.12 | 92.6 | 51.8 | 5.2 | 4.377477 | 15.10413 | 70.69696 | 32.61 | 44.3 | 68.61 | bamboo | Bio-fiber | 0.3 | 12 |  |  | 11.75182 | 1.04 | 1 | 1 |  | unresolved_missing_no_same_type_MT_reference
| 65.12 | 92.6 | 51.8 | 5.2 | 4.433333 | 15.19616 | 70.91532 | 32.61 | 44.3 | 68.61 | Sugarcane Bagasse | Bio-fiber | 0.3 | 12 |  |  | 10.86486 | 0.943 | 1 | 1 |  | unresolved_missing_no_same_type_MT_reference
Yongchun Cheng 2019 | 91.8 | 150 | 49.6 | 4.9 | 4.02 | 15.46749 | 74.01 | 37 | 53 | 76.5 | basalt | Mineral_fiber | 0.2 | 6 | 2320 |  | 12.46 | 2.81 | 1 | 1 |  | unresolved_missing_no_same_type_MT_reference
https://doi.org/10.3390/ma12091461 | 91.8 | 150 | 49.6 | 5.2 | 3.85 | 15.94203 | 75.85 | 37 | 53 | 76.5 | basalt | Mineral_fiber | 0.3 | 6 | 2320 |  | 13.38 | 3.5 | 1 | 1 |  | unresolved_missing_no_same_type_MT_reference
7 | 91.8 | 150 | 49.6 | 5.5 | 3.8 | 16.51456 | 76.99 | 37 | 53 | 76.5 | basalt | Mineral_fiber | 0.4 | 6 | 2320 |  | 13.27 | 3.58 | 1 | 1 |  | unresolved_missing_no_same_type_MT_reference
| 91.8 | 150 | 49.6 | 5.8 | 3.99 | 17.29519 | 76.93 | 37 | 53 | 76.5 | basalt | Mineral_fiber | 0.5 | 6 | 2320 |  | 12.4 | 3.25 | 1 | 1 |  | unresolved_missing_no_same_type_MT_reference
| 91.8 | 150 | 49.6 | 5.5 | 3.44 | 16.19586 | 78.76 | 37 | 53 | 76.5 | basalt | Mineral_fiber | 0.2 | 6 | 2320 |  | 13.32 | 3.89 | 1 | 1 |  | unresolved_missing_no_same_type_MT_reference
| 91.8 | 150 | 49.6 | 5.8 | 3.36 | 16.74975 | 79.94 | 37 | 53 | 76.5 | basalt | Mineral_fiber | 0.3 | 6 | 2320 |  | 13.06 | 3.91 | 1 | 1 |  | unresolved_missing_no_same_type_MT_reference
| 91.8 | 150 | 49.6 | 4.9 | 4.77 | 16.11486 | 70.4 | 37 | 53 | 76.5 | basalt | Mineral_fiber | 0.4 | 6 | 2320 |  | 13.27 | 3.69 | 1 | 1 |  | unresolved_missing_no_same_type_MT_reference
| 91.8 | 150 | 49.6 | 5.2 | 4.76 | 16.73111 | 71.55 | 37 | 53 | 76.5 | basalt | Mineral_fiber | 0.5 | 6 | 2320 |  | 13.35 | 3.66 | 1 | 1 |  | unresolved_missing_no_same_type_MT_reference
| 91.8 | 150 | 49.6 | 5.8 | 3.73 | 17.06313 | 78.14 | 37 | 53 | 76.5 | basalt | Mineral_fiber | 0.2 | 6 | 2320 |  | 12.67 | 3.57 | 1 | 1 |  | unresolved_missing_no_same_type_MT_reference
| 91.8 | 150 | 49.6 | 5.2 | 4.21 | 16.22976 | 74.06 | 37 | 53 | 76.5 | basalt | Mineral_fiber | 0.4 | 6 | 2320 |  | 13.57 | 3.82 | 1 | 1 |  | unresolved_missing_no_same_type_MT_reference
| 91.8 | 150 | 49.6 | 4.9 | 5.86 | 17.06962 | 65.67 | 37 | 53 | 76.5 | basalt | Mineral_fiber | 0.5 | 6 | 2320 |  | 13.14 | 3.56 | 1 | 1 |  | unresolved_missing_no_same_type_MT_reference
| 91.8 | 150 | 49.6 | 5.2 | 4.58 | 16.57019 | 72.36 | 37 | 53 | 76.5 | basalt | Mineral_fiber | 0.2 | 6 | 2320 |  | 12.85 | 3.22 | 1 | 1 |  | unresolved_missing_no_same_type_MT_reference
| 91.8 | 150 | 49.6 | 4.9 | 5.39 | 16.65122 | 67.63 | 37 | 53 | 76.5 | basalt | Mineral_fiber | 0.3 | 6 | 2320 |  | 13.36 | 3.48 | 1 | 1 |  | unresolved_missing_no_same_type_MT_reference
| 91.8 | 150 | 49.6 | 5.8 | 4.49 | 17.68413 | 74.61 | 37 | 53 | 76.5 | basalt | Mineral_fiber | 0.4 | 6 | 2320 |  | 12.65 | 3.56 | 1 | 1 |  | unresolved_missing_no_same_type_MT_reference
| 91.8 | 150 | 49.6 | 5.5 | 5.49 | 17.94704 | 69.41 | 37 | 53 | 76.5 | basalt | Mineral_fiber | 0.5 | 6 | 2320 |  | 13.07 | 3.7 | 1 | 1 |  | unresolved_missing_no_same_type_MT_reference
Chunli Wu 2020 | 91.6 | 150 | 46.9 | 5.27 | 3.1 | 14.2 | 78.6 | 33.9 | 54.8 | 80.9 | basalt | Mineral_fiber | 0.2 | 6 | 2320 |  | 15.23 | 3.9 | 1 | 1 |  | unresolved_missing_no_same_type_MT_reference
Carlos J. Slebi-Acevedo 2022 | 57 |  | 51.6 | 4.3 | 5.1 |  |  | 39.06 | 48.63 | 76.27 | No_fiber | No_fiber | 0 | 0 | 0 | 0 | 15.75 | 1.739437 | 0 | 0 |  | not_applicable_sample_no_fiber_set_to_0
https://doi.org/10.1016/j.conbuildmat.2021.125829 | 57 |  | 51.6 | 4.3 | 6.17 |  |  | 39.06 | 48.63 | 76.27 | polyacrylonitrile | Plastic_fiber | 0.15 | 4 | 780 |  | 16.23 | 1.704225 | 1 | 1 |  | unresolved_missing_no_same_type_MT_reference
12 | 57 |  | 51.6 | 4.6 | 5.58 |  |  | 39.06 | 48.63 | 76.27 | polyacrylonitrile | Plastic_fiber | 0.15 | 4 | 780 |  | 15.91 | 1.894366 | 1 | 1 |  | unresolved_missing_no_same_type_MT_reference
| 57 |  | 51.6 | 4.65 | 4.41 |  |  | 39.06 | 48.63 | 76.27 | polyacrylonitrile | Plastic_fiber | 0.075 | 4 | 780 |  | 15.56 | 2.338028 | 1 | 1 |  | unresolved_missing_no_same_type_MT_reference
| 57 |  | 51.6 | 4.65 | 4.47 |  |  | 39.06 | 48.63 | 76.27 | polyacrylonitrile | Plastic_fiber | 0.15 | 4 | 780 |  | 14.73 | 2.683099 | 1 | 1 |  | unresolved_missing_no_same_type_MT_reference
Taherkhani, H 2016 | 68 | 150 | 49 | 5.5 | 3.42 | 14.31 | 75 | 47 | 60 | 80 | No_fiber | No_fiber | 0 | 0 | 0 | 0 | 13.8278 | 0.44 | 0 | 0 | 550 | not_applicable_sample_no_fiber_set_to_0
https://doi.org/10.7508/ceij.2016.01.004 | 68 | 150 | 49 | 5.5 | 3.23 | 14.67 | 78 | 47 | 60 | 80 | Glass | Glass_fiber | 0.2 | 12 | 3000 | 550 | 13.965 | 0.442 | 1 | 1 | 550 | original_value_kept
13 | 68 | 150 | 49 | 5.5 | 3 | 14.65 | 79 | 47 | 60 | 80 | Glass | Glass_fiber | 0.4 | 12 | 3000 | 550 | 14.112 | 0.446 | 1 | 1 | 550 | original_value_kept
| 68 | 150 | 49 | 5.5 | 2.8 | 14.63 | 80 | 47 | 60 | 80 | Glass | Glass_fiber | 0.6 | 12 | 3000 | 550 | 14.3864 | 0.457 | 1 | 1 | 550 | original_value_kept
| 68 | 150 | 49 | 5.5 | 5 | 16.28 | 69.28 | 47 | 60 | 80 | Glass | Glass_fiber | 0.2 | 12 | 3000 | 550 | 14.2492 | 0.533 | 1 | 1 | 550 | original_value_kept
| 68 | 150 | 49 | 5.5 | 5.8 | 17 | 65.8 | 47 | 60 | 80 | Glass | Glass_fiber | 0.2 | 12 | 3000 | 550 | 14.6608 | 0.5375 | 1 | 1 | 550 | original_value_kept
| 68 | 150 | 49 | 5.5 | 6.2 | 17.35 | 64.25 | 47 | 60 | 80 | Glass | Glass_fiber | 0.2 | 12 | 3000 | 550 | 15.4938 | 0.4145 | 1 | 1 | 550 | original_value_kept
| 68 | 150 | 49 | 5.5 | 4.6 | 16.07 | 71.37 | 47 | 60 | 80 | Glass | Glass_fiber | 0.4 | 12 | 3000 | 550 | 14.5236 | 0.5655 | 1 | 1 | 550 | original_value_kept
https://doi.org/10.1016/j.conbuildmat.2019.117849 | 68 | 150 | 49 | 5.5 | 5.4 | 16.78 | 67.81 | 47 | 60 | 80 | Glass | Glass_fiber | 0.4 | 12 | 3000 | 550 | 14.9401 | 0.5325 | 1 | 1 | 550 | original_value_kept
| 68 | 150 | 49 | 5.5 | 5.6 | 16.96 | 66.92 | 47 | 60 | 80 | Glass | Glass_fiber | 0.4 | 12 | 3000 | 550 | 15.0234 | 0.4685 | 1 | 1 | 550 | original_value_kept
| 68 | 150 | 49 | 5.5 | 4.2 | 15.88 | 73.5 | 47 | 60 | 80 | Glass | Glass_fiber | 0.6 | 12 | 3000 | 550 | 14.798 | 0.6175 | 1 | 1 | 550 | original_value_kept
| 68 | 150 | 49 | 5.5 | 5.08 | 16.6 | 69 | 47 | 60 | 80 | Glass | Glass_fiber | 0.6 | 12 | 3000 | 550 | 15.2194 | 0.556 | 1 | 1 | 550 | original_value_kept
| 68 | 150 | 49 | 5.5 | 5.5 | 16.94 | 67 | 47 | 60 | 80 | Glass | Glass_fiber | 0.6 | 12 | 3000 | 550 | 15.19 | 0.509 | 1 | 1 | 550 | original_value_kept
Majid Amuchi 2013 | 69 | 110 | 50 | 4.7 |  |  |  | 46.66 | 64.68 | 87.68 | No_fiber | No_fiber | 0 | 0 | 0 | 0 | 9.177778 | 0.734441 | 0 | 0 | 163 | not_applicable_sample_no_fiber_set_to_0
| 69 | 110 | 50 | 4.7 |  |  |  | 46.66 | 64.68 | 87.68 | polypropylene | Plastic_fiber | 0.094 | 12 | 33 | 163 | 8.133333 | 0.778539 | 1 | 1 | 163 | original_value_kept
| 69 | 110 | 50 | 4.7 |  |  |  | 46.66 | 64.68 | 87.68 | polypropylene | Plastic_fiber | 0.188 | 12 | 33 | 163 | 8.777778 | 0.740365 | 1 | 1 | 163 | original_value_kept
| 69 | 110 | 50 | 4.7 |  |  |  | 46.66 | 64.68 | 87.68 | polypropylene | Plastic_fiber | 0.282 | 12 | 33 | 163 | 9.466667 | 0.747852 | 1 | 1 | 163 | original_value_kept
| 69 | 110 | 50 | 4.7 |  |  |  | 46.66 | 64.68 | 87.68 | polypropylene | Plastic_fiber | 0.094 | 19 | 33 | 163 | 9.6 | 0.784463 | 1 | 1 | 163 | original_value_kept
| 69 | 110 | 50 | 4.7 |  |  |  | 46.66 | 64.68 | 87.68 | polypropylene | Plastic_fiber | 0.188 | 19 | 33 | 163 | 8.866667 | 0.731315 | 1 | 1 | 163 | original_value_kept
| 69 | 110 | 50 | 4.7 |  |  |  | 46.66 | 64.68 | 87.68 | polypropylene | Plastic_fiber | 0.282 | 19 | 33 | 163 | 7.177778 | 0.738391 | 1 | 1 | 163 | original_value_kept
| 69 | 110 | 50 | 4.7 |  |  |  | 46.66 | 64.68 | 87.68 | No_fiber | No_fiber | 0 | 0 | 0 | 0 | 8.580645 | 0.745877 | 0 | 0 | 163 | not_applicable_sample_no_fiber_set_to_0
Ahmed S.D. AL-Ridha 2021 | 44 | 167 | 51 | 5 |  |  |  | 42.58 | 59.52 | 83.52 | No_fiber | No_fiber | 0 | 0 | 0 | 0 | 9.6 | 0.922 | 0 | 0 |  | not_applicable_sample_no_fiber_set_to_0
https://doi.org/10.1016/j.matpr.2021.05.046 | 44 | 167 | 51 | 5.5 |  |  |  | 42.58 | 59.52 | 83.52 | No_fiber | No_fiber | 0 | 0 | 0 | 0 | 10.12 | 0.96568 | 0 | 0 |  | not_applicable_sample_no_fiber_set_to_0
24 | 44 | 167 | 51 | 6 |  |  |  | 42.58 | 59.52 | 83.52 | No_fiber | No_fiber | 0 | 0 | 0 | 0 | 7.95 | 0.9136 | 0 | 0 |  | not_applicable_sample_no_fiber_set_to_0
| 44 | 167 | 51 | 5 |  |  |  | 42.58 | 59.52 | 83.52 | steel | Steel_fiber | 0.33 | 13 | 2600 |  | 11.46 | 0.99807 | 1 | 1 |  | unresolved_missing_no_same_type_MT_reference
| 44 | 167 | 51 | 5.5 |  |  |  | 42.58 | 59.52 | 83.52 | steel | Steel_fiber | 0.33 | 13 | 2600 |  | 11.52 | 1.05204 | 1 | 1 |  | unresolved_missing_no_same_type_MT_reference
| 44 | 167 | 51 | 6 |  |  |  | 42.58 | 59.52 | 83.52 | steel | Steel_fiber | 0.33 | 13 | 2600 |  | 9.96 | 0.97087 | 1 | 1 |  | unresolved_missing_no_same_type_MT_reference
| 44 | 167 | 51 | 5 |  |  |  | 42.58 | 59.52 | 83.52 | steel | Steel_fiber | 0.67 | 13 | 2600 |  | 12.25 | 1.1361 | 1 | 1 |  | unresolved_missing_no_same_type_MT_reference
| 44 | 167 | 51 | 5.5 |  |  |  | 42.58 | 59.52 | 83.52 | steel | Steel_fiber | 0.665123 | 13 | 2600 |  | 13.58 | 1.24008 | 1 | 1 |  | unresolved_missing_no_same_type_MT_reference
| 44 | 167 | 51 | 6 |  |  |  | 42.58 | 59.52 | 83.52 | steel | Steel_fiber | 0.67 | 13 | 2600 |  | 8.93 | 1.1058 | 1 | 1 |  | unresolved_missing_no_same_type_MT_reference
| 44 | 167 | 51 | 5 |  |  |  | 42.58 | 59.52 | 83.52 | steel | Steel_fiber | 1 | 13 | 2600 |  | 10.67 | 1.05704 | 1 | 1 |  | unresolved_missing_no_same_type_MT_reference
https://www.researchgate.net/publication/329586636_STEEL_FIBER_EFFECT_ON_THE_BEHAVIOR_OF_HOT_MIXTURE_ASPHALT_WITH_VARIABLE_ASPHALT_CONTENT | 44 | 167 | 51 | 5.5 |  |  |  | 42.58 | 59.52 | 83.52 | steel | Steel_fiber | 1 | 13 | 2600 |  | 12.26 | 1.1647 | 1 | 1 |  | unresolved_missing_no_same_type_MT_reference
| 44 | 167 | 51 | 6 |  |  |  | 42.58 | 59.52 | 83.52 | steel | Steel_fiber | 1 | 13 | 2600 |  | 8.35 | 0.99098 | 1 | 1 |  | unresolved_missing_no_same_type_MT_reference
| 44 | 167 | 51 | 5 |  |  |  | 42.58 | 59.52 | 83.52 | steel | Steel_fiber | 1.32 | 13 | 2600 |  | 8.5 | 0.85434 | 1 | 1 |  | unresolved_missing_no_same_type_MT_reference
| 44 | 167 | 51 | 5.5 |  |  |  | 42.58 | 59.52 | 83.52 | steel | Steel_fiber | 1.32 | 13 | 2600 |  | 9.96 | 0.91565 | 1 | 1 |  | unresolved_missing_no_same_type_MT_reference
| 44 | 167 | 51 | 6 |  |  |  | 42.58 | 59.52 | 83.52 | steel | Steel_fiber | 1.32 | 13 | 2600 |  | 7.64 | 0.8237 | 1 | 1 |  | unresolved_missing_no_same_type_MT_reference
Ahmed Aljubory 2020 | 45 |  |  | 5 | 6.095238 | 17.96694 | 65.97826 | 42.84 | 58.87 | 82.84 | No_fiber | No_fiber | 0 | 0 | 0 | 0 | 14.84444 | 1.125 | 0 | 0 |  | not_applicable_sample_no_fiber_set_to_0
https://doi.org/10.1016/j.matpr.2020.12.772 | 45 |  |  | 5 | 4.666667 | 16.69421 | 69.78261 | 42.84 | 58.87 | 82.84 | cellulose | Bio-fiber | 0.125 |  |  |  | 17.04444 | 1.292614 | 1 | 1 |  | unresolved_missing_no_same_type_MT_reference
26 | 45 |  |  | 5 | 5.452381 | 17.40496 | 68.69565 | 42.84 | 58.87 | 82.84 | cellulose | Bio-fiber | 0.25 |  |  |  | 18.48889 | 1.309659 | 1 | 1 |  | unresolved_missing_no_same_type_MT_reference
| 45 |  |  | 5 | 6.285714 | 18.14876 | 65.1087 | 42.84 | 58.87 | 82.84 | cellulose | Bio-fiber | 0.375 |  |  |  | 19.08889 | 1.25 | 1 | 1 |  | unresolved_missing_no_same_type_MT_reference
| 45 |  |  | 5 | 7.5 | 19.22314 | 60.65217 | 42.84 | 58.87 | 82.84 | cellulose | Bio-fiber | 0.5 |  |  |  | 17.88889 | 1.1875 | 1 | 1 |  | unresolved_missing_no_same_type_MT_reference
| 45 |  |  | 5 | 2.904762 | 15.63636 | 81.41304 | 42.84 | 58.87 | 82.84 | No_fiber | No_fiber | 0 | 0 | 0 | 0 | 13.22222 | 1.417614 | 0 | 0 |  | not_applicable_sample_no_fiber_set_to_0
| 45 |  |  | 5 | 1.97619 | 14.84298 | 86.63043 | 42.84 | 58.87 | 82.84 | cellulose | Bio-fiber | 0.125 |  |  |  | 14.6 | 1.582386 | 1 | 1 |  | unresolved_missing_no_same_type_MT_reference
| 45 |  |  | 5 | 2.238095 | 15.02479 | 87.28261 | 42.84 | 58.87 | 82.84 | cellulose | Bio-fiber | 0.25 |  |  |  | 15.51111 | 1.741477 | 1 | 1 |  | unresolved_missing_no_same_type_MT_reference
| 45 |  |  | 5 | 2.5 | 15.27273 | 83.80435 | 42.84 | 58.87 | 82.84 | cellulose | Bio-fiber | 0.375 |  |  |  | 15.02222 | 1.448864 | 1 | 1 |  | unresolved_missing_no_same_type_MT_reference
| 45 |  |  | 5 | 2.904762 | 15.63636 | 81.30435 | 42.84 | 58.87 | 82.84 | cellulose | Bio-fiber | 0.5 |  |  |  | 14.26667 | 1.292614 | 1 | 1 |  | unresolved_missing_no_same_type_MT_reference
| 45 |  |  | 5 | 6 | 17.90083 | 65.43478 | 42.84 | 58.87 | 82.84 | No_fiber | No_fiber | 0 | 0 | 0 | 0 | 14.77778 | 1.116477 | 0 | 0 |  | not_applicable_sample_no_fiber_set_to_0
| 45 |  |  | 5 | 4.833333 | 16.84298 | 70.86957 | 42.84 | 58.87 | 82.84 | cellulose | Bio-fiber | 0.125 |  |  |  | 16.15556 | 1.284091 | 1 | 1 |  | unresolved_missing_no_same_type_MT_reference
| 45 |  |  | 5 | 5.238095 | 17.23967 | 69.56522 | 42.84 | 58.87 | 82.84 | cellulose | Bio-fiber | 0.25 |  |  |  | 17.06667 | 1.264205 | 1 | 1 |  | unresolved_missing_no_same_type_MT_reference
| 45 |  |  | 5 | 5.833333 | 17.73554 | 66.41304 | 42.84 | 58.87 | 82.84 | cellulose | Bio-fiber | 0.375 |  |  |  | 16.22222 | 1.190341 | 1 | 1 |  | unresolved_missing_no_same_type_MT_reference
| 45 |  |  | 5 | 6.214286 | 18.61157 | 62.82609 | 42.84 | 58.87 | 82.84 | cellulose | Bio-fiber | 0.5 |  |  |  | 15.04444 | 1.068182 | 1 | 1 |  | unresolved_missing_no_same_type_MT_reference
https://doi.org/10.52113/3/eng/mjet/2011-01-01/40-52 | 45 |  |  | 5 | 2.880952 | 15.61983 | 81.30435 | 42.84 | 58.87 | 82.84 | No_fiber | No_fiber | 0 | 0 | 0 | 0 | 13.24444 | 1.414773 | 0 | 0 |  | not_applicable_sample_no_fiber_set_to_0
| 45 |  |  | 5 | 2.47619 | 15.27273 | 83.69565 | 42.84 | 58.87 | 82.84 | cellulose | Bio-fiber | 0.125 |  |  |  | 15.22222 | 1.653409 | 1 | 1 |  | unresolved_missing_no_same_type_MT_reference
| 45 |  |  | 5 | 2.095238 | 14.92562 | 84.34783 | 42.84 | 58.87 | 82.84 | cellulose | Bio-fiber | 0.25 |  |  |  | 16.51111 | 1.803977 | 1 | 1 |  | unresolved_missing_no_same_type_MT_reference
| 45 |  |  | 5 | 3.380952 | 15.91736 | 80 | 42.84 | 58.87 | 82.84 | cellulose | Bio-fiber | 0.375 |  |  |  | 15.71111 | 1.681818 | 1 | 1 |  | unresolved_missing_no_same_type_MT_reference
| 45 |  |  | 5 | 5 | 17.27273 | 71.19565 | 42.84 | 58.87 | 82.84 | cellulose | Bio-fiber | 0.5 |  |  |  | 14.51111 | 1.5625 | 1 | 1 |  | unresolved_missing_no_same_type_MT_reference
Hayder Kamil Shanbara 2011 | 45 |  |  | 5.19 | 3.06338 |  |  | 43.47 | 59.71 | 83.62 | No_fiber | No_fiber | 0 | 0 | 0 | 0 | 13.86538 | 0.433 | 0 | 0 |  | not_applicable_sample_no_fiber_set_to_0
https://doi.org/10.52113/3/eng/mjet/2011-01-01/40-52 | 45 |  |  | 5.19 | 3.147887 |  |  | 43.47 | 59.71 | 83.62 | Polyacrylonitrile | Plastic_fiber | 0.2 | 19 | 3200 |  | 14.96154 | 0.510303 | 1 | 1 |  | unresolved_missing_no_same_type_MT_reference
27 | 45 |  |  | 5.19 | 3.401408 |  |  | 43.47 | 59.71 | 83.62 | Polyacrylonitrile | Plastic_fiber | 0.3 | 19 | 3200 |  | 16.75 | 0.5606061 | 1 | 1 |  | unresolved_missing_no_same_type_MT_reference
| 45 |  |  | 5.19 | 3.676056 |  |  | 43.47 | 59.71 | 83.62 | Polyacrylonitrile | Plastic_fiber | 0.4 | 19 | 3200 |  | 18.76923 | 0.6121212 | 1 | 1 |  | unresolved_missing_no_same_type_MT_reference
| 45 |  |  | 5.19 | 4.514085 |  |  | 43.47 | 59.71 | 83.62 | Polyacrylonitrile | Plastic_fiber | 0.5 | 19 | 3200 |  | 16.96154 | 0.6181818 | 1 | 1 |  | unresolved_missing_no_same_type_MT_reference
| 45 |  |  | 5.19 | 5.739437 |  |  | 43.47 | 59.71 | 83.62 | Polyacrylonitrile | Plastic_fiber | 0.6 | 19 | 3200 |  | 14.76923 | 0.5975758 | 1 | 1 |  | unresolved_missing_no_same_type_MT_reference
| 45 |  |  | 5.19 | 3.091549 |  |  | 43.47 | 59.71 | 83.62 | No_fiber | No_fiber | 0 | 0 | 0 | 0 | 13.94231 | 0.4345455 | 0 | 0 |  | not_applicable_sample_no_fiber_set_to_0
https://doi.org/10.4028/www.scientific.net/AMR.529.446 | 45 |  |  | 5.19 | 3.140845 |  |  | 43.47 | 59.71 | 83.62 | Polyacrylonitrile | Plastic_fiber | 0.2 | 12.5 | 3200 |  | 14.80769 | 0.4709091 | 1 | 1 |  | unresolved_missing_no_same_type_MT_reference
| 45 |  |  | 5.19 | 3.302817 |  |  | 43.47 | 59.71 | 83.62 | Polyacrylonitrile | Plastic_fiber | 0.3 | 12.5 | 3200 |  | 15.53846 | 0.5406061 | 1 | 1 |  | unresolved_missing_no_same_type_MT_reference
| 45 |  |  | 5.19 | 3.43662 |  |  | 43.47 | 59.71 | 83.62 | Polyacrylonitrile | Plastic_fiber | 0.4 | 12.5 | 3200 |  | 17.09615 | 0.5909091 | 1 | 1 |  | unresolved_missing_no_same_type_MT_reference
| 45 |  |  | 5.19 | 4.049296 |  |  | 43.47 | 59.71 | 83.62 | Polyacrylonitrile | Plastic_fiber | 0.5 | 12.5 | 3200 |  | 16.90385 | 0.6 | 1 | 1 |  | unresolved_missing_no_same_type_MT_reference
| 45 |  |  | 5.19 | 4.894366 |  |  | 43.47 | 59.71 | 83.62 | Polyacrylonitrile | Plastic_fiber | 0.6 | 12.5 | 3200 |  | 16.11538 | 0.5909091 | 1 | 1 |  | unresolved_missing_no_same_type_MT_reference
Farah Khaleel Hussein 2023 | 45 |  |  | 4.9 | 3.5 | 15.89 | 77.98 | 42.48 | 58.54 | 82.33 | No_fiber | No_fiber | 0 | 0 | 0 | 0 | 9.9 | 1.098958 | 0 | 0 |  | not_applicable_sample_no_fiber_set_to_0
https://doi.org/10.3390/jcs7100428 | 45 |  |  | 5 | 4.29 | 16.7 | 74.33 | 42.48 | 58.54 | 82.33 | rock wool | Mineral_fiber | 0.5 |  |  |  | 11.5 | 1.203125 | 1 | 1 |  | unresolved_missing_no_same_type_MT_reference
32 | 45 |  |  | 5.05 | 4.65 | 16.85 | 72.41 | 42.48 | 58.54 | 82.33 | rock wool | Mineral_fiber | 1 |  |  |  | 13.2 | 1.338542 | 1 | 1 |  | unresolved_missing_no_same_type_MT_reference
| 45 |  |  | 5.1 | 4.82 | 17.04 | 71.74 | 42.48 | 58.54 | 82.33 | rock wool | Mineral_fiber | 1.5 |  |  |  | 15.8 | 1.46875 | 1 | 1 |  | unresolved_missing_no_same_type_MT_reference
| 45 |  |  | 5.3 | 5.31 | 17.65 | 69.89 | 42.48 | 58.54 | 82.33 | rock wool | Mineral_fiber | 2 |  |  |  | 15.4 | 1.354167 | 1 | 1 |  | unresolved_missing_no_same_type_MT_reference
https://onlinelibrary.wiley.com/doi/epdf/10.1155/2021/8833468 | 45 |  |  | 5.1 | 4.36 | 16.64 | 73.81 | 42.48 | 58.54 | 82.33 | No_fiber | No_fiber | 0 | 0 | 0 | 0 | 9.7 | 0.9010239 | 0 | 0 |  | not_applicable_sample_no_fiber_set_to_0
| 45 |  |  | 5.2 | 4.61 | 16.95 | 72.81 | 42.48 | 58.54 | 82.33 | rock wool | Mineral_fiber | 0.5 |  |  |  | 10.9 | 0.9453925 | 1 | 1 |  | unresolved_missing_no_same_type_MT_reference
| 45 |  |  | 5.3 | 4.94 | 17.32 | 71.48 | 42.48 | 58.54 | 82.33 | rock wool | Mineral_fiber | 1 |  |  |  | 13.8 | 1.061433 | 1 | 1 |  | unresolved_missing_no_same_type_MT_reference
| 45 |  |  | 5.55 | 5.15 | 17.72 | 70.95 | 42.48 | 58.54 | 82.33 | rock wool | Mineral_fiber | 1.5 |  |  |  | 13.5 | 0.9078498 | 1 | 1 |  | unresolved_missing_no_same_type_MT_reference
| 45 |  |  | 5.7 | 5.34 | 18.02 | 70.37 | 42.48 | 58.54 | 82.33 | rock wool | Mineral_fiber | 2 |  |  |  | 13.2 | 0.7679181 | 1 | 1 |  | unresolved_missing_no_same_type_MT_reference
Ahmed Ashor Al-Saadi 2023 | 44 | 168 | 51 | 5 | 4.057 | 15.31 | 73.49 | 43.08 | 58.86 | 82.92 | No_fiber | No_fiber | 0 | 0 | 0 | 0 | 10.5 | 1.948097 | 0 | 0 | 1650 | not_applicable_sample_no_fiber_set_to_0
https://doi.org/10.31026/j.eng.2023.04.05 | 44 | 168 | 51 | 5 | 4.23 | 15.75 | 73.15 | 43.08 | 58.86 | 82.92 | ceramic | Mineral_fiber | 0.75 | 3 | 0.084 | 1650 | 13 | 2.346021 | 1 | 1 | 1650 | original_value_kept
35 | 44 | 168 | 51 | 5 | 5.52 | 16.25 | 72.19 | 43.08 | 58.86 | 82.92 | ceramic | Mineral_fiber | 1.5 | 3 | 0.084 | 1650 | 14.6 | 2.49481 | 1 | 1 | 1650 | original_value_kept
| 44 | 168 | 51 | 5 | 4.65 | 16.65 | 72.09 | 43.08 | 58.86 | 82.92 | ceramic | Mineral_fiber | 2.25 | 3 | 0.084 | 1650 | 12.3 | 2.197232 | 1 | 1 | 1650 | original_value_kept
Huda Qasim Mawat 2020 | 45 | 100 | 50 | 4.9 | 3.45 | 15.18 | 78 | 42.97 | 59.18 | 83.24 | No_fiber | No_fiber | 0 | 0 | 0 | 0 | 8.35 | 1.136691 | 0 | 0 |  | not_applicable_sample_no_fiber_set_to_0
http://dx.doi.org/10.28991/cej-2020-03091472 | 45 | 100 | 50 | 5 | 3.61 | 15.5 | 76.69 | 42.97 | 59.18 | 83.24 | carbon | Carbon_fiber | 0.1 | 1 | 4000 |  | 9.96 | 1.223022 | 1 | 1 |  | unresolved_missing_no_same_type_MT_reference
39 | 45 | 100 | 50 | 5.15 | 3.75 | 15.7 | 76.1 | 42.97 | 59.18 | 83.24 | carbon | Carbon_fiber | 0.2 | 1 | 4000 |  | 10.62 | 1.280576 | 1 | 1 |  | unresolved_missing_no_same_type_MT_reference
| 45 | 100 | 50 | 5.3 | 4 | 17.2 | 75.4 | 42.97 | 59.18 | 83.24 | carbon | Carbon_fiber | 0.3 | 1 | 4000 |  | 10.98 | 1.384892 | 1 | 1 |  | unresolved_missing_no_same_type_MT_reference
| 45 | 100 | 50 | 5.1 | 3.73 | 16.45 | 76 | 42.97 | 59.18 | 83.24 | carbon | Carbon_fiber | 0.1 | 2 | 4000 |  | 10.58 | 1.291367 | 1 | 1 |  | unresolved_missing_no_same_type_MT_reference
https://doi.org/10.1016/j.conbuildmat.2004.08.005 | 45 | 100 | 50 | 5.2 | 4.1 | 16.8 | 75 | 42.97 | 59.18 | 83.24 | carbon | Carbon_fiber | 0.2 | 2 | 4000 |  | 11.6 | 1.323741 | 1 | 1 |  | unresolved_missing_no_same_type_MT_reference
| 45 | 100 | 50 | 5.4 | 4.2 | 17.72 | 74.8 | 42.97 | 59.18 | 83.24 | carbon | Carbon_fiber | 0.3 | 2 | 4000 |  | 12.62 | 1.410072 | 1 | 1 |  | unresolved_missing_no_same_type_MT_reference
| 45 | 100 | 50 | 5.23 | 4.2 | 17.4 | 74.7 | 42.97 | 59.18 | 83.24 | carbon | Carbon_fiber | 0.1 | 3 | 4000 |  | 10.12 | 1.26259 | 1 | 1 |  | unresolved_missing_no_same_type_MT_reference
| 45 | 100 | 50 | 5.3 | 4.5 | 18 | 72.5 | 42.97 | 59.18 | 83.24 | carbon | Carbon_fiber | 0.2 | 3 | 4000 |  | 9.8 | 1.258993 | 1 | 1 |  | unresolved_missing_no_same_type_MT_reference
| 45 | 100 | 50 | 5.5 | 4.9 | 18.6 | 72.3 | 42.97 | 59.18 | 83.24 | carbon | Carbon_fiber | 0.3 | 3 | 4000 |  | 9.2 | 1.176259 | 1 | 1 |  | unresolved_missing_no_same_type_MT_reference
Gomaa K. Moussa | 65 |  |  | 6 | 3.2 |  |  | 42.5 | 65 | 95 | No_fiber | No_fiber | 0 | 0 | 0 | 0 | 4.2 | 1.44 | 0 | 0 |  | not_applicable_sample_no_fiber_set_to_0
Effect of addition of short fibers of poly-acrylic and polyamide to asphalt mixtures | 65 |  |  | 6 | 3.3 |  |  | 42.5 | 65 | 95 | Poly-acrylic | Plastic_fiber | 0.2 | 125 |  |  | 4.5 | 1.54 | 1 | 1 |  | unresolved_missing_no_same_type_MT_reference
46 | 65 |  |  | 6 | 3.2 |  |  | 42.5 | 65 | 95 | Poly-acrylic | Plastic_fiber | 0.4 | 125 |  |  | 4.5 | 1.72 | 1 | 1 |  | unresolved_missing_no_same_type_MT_reference
| 65 |  |  | 6 | 3.4 |  |  | 42.5 | 65 | 95 | Poly-acrylic | Plastic_fiber | 0.6 | 125 |  |  | 4.3 | 1.62 | 1 | 1 |  | unresolved_missing_no_same_type_MT_reference
| 65 |  |  | 6 | 3.3 |  |  | 42.5 | 65 | 95 | Poly-acrylic | Plastic_fiber | 0.8 | 125 |  |  | 3.8 | 1.54 | 1 | 1 |  | unresolved_missing_no_same_type_MT_reference
| 65 |  |  | 6 | 3.2 |  |  | 42.5 | 65 | 95 | Poly-acrylic | Plastic_fiber | 1 | 125 |  |  | 4 | 1.4 | 1 | 1 |  | unresolved_missing_no_same_type_MT_reference
| 65 |  |  | 6 | 3.2 |  |  | 42.5 | 65 | 95 | No_fiber | No_fiber | 0 | 0 | 0 | 0 | 4 | 1.44 | 0 | 0 |  | not_applicable_sample_no_fiber_set_to_0
http://hdl.handle.net/11129/149 | 65 |  |  | 6 | 3 |  |  | 42.5 | 65 | 95 | Poly-acrylic | Plastic_fiber | 0.2 | 125 |  |  | 4.1 | 1.5 | 1 | 1 |  | unresolved_missing_no_same_type_MT_reference
| 65 |  |  | 6 | 3 |  |  | 42.5 | 65 | 95 | Poly-acrylic | Plastic_fiber | 0.4 | 125 |  |  | 4.2 | 1.58 | 1 | 1 |  | unresolved_missing_no_same_type_MT_reference
| 65 |  |  | 6 | 3.1 |  |  | 42.5 | 65 | 95 | Poly-acrylic | Plastic_fiber | 0.6 | 125 |  |  | 4.2 | 1.64 | 1 | 1 |  | unresolved_missing_no_same_type_MT_reference
| 65 |  |  | 6 | 2.9 |  |  | 42.5 | 65 | 95 | Poly-acrylic | Plastic_fiber | 0.8 | 125 |  |  | 4 | 1.5 | 1 | 1 |  | unresolved_missing_no_same_type_MT_reference
| 65 |  |  | 6 | 2.8 |  |  | 42.5 | 65 | 95 | Poly-acrylic | Plastic_fiber | 1 | 125 |  |  | 3.4 | 1.48 | 1 | 1 |  | unresolved_missing_no_same_type_MT_reference
Liu Xiu 2020 | 70 |  | 81 | 4.8 | 3.4 |  |  | 34.7 | 48.3 | 66 | No_fiber | No_fiber | 0 | 0 | 0 | 0 | 12.1 | 0.943 | 0 | 0 |  | not_applicable_sample_no_fiber_set_to_0
https://doi.org/10.4028/www.scientific.net/KEM.852.41 | 70 |  | 81 | 5.2 | 3.3 |  |  | 34.7 | 48.3 | 66 | polyester | Plastic_fiber | 0.3 | 6 | 960 | 259 | 13.1 | 0.971 | 1 | 1 |  | imputed_by_same_fiber_type_median
48 | 70 |  | 81 | 5.5 | 3.2 |  |  | 34.7 | 48.3 | 66 | polyester | Plastic_fiber | 0.5 | 6 | 960 | 259 | 13.7 | 0.992 | 1 | 1 |  | imputed_by_same_fiber_type_median
https://doi.org/10.3390/ma16020594 | 85.9 | 100 | 46.5 | 3.5 | 5.28 |  |  | 23 | 33.5 | 55.5 | polyester | Plastic_fiber | 0.3 | 6 | 591 | 259 | 9.67 | 3.44 | 1 | 1 | 259 | original_value_kept
https://doi.org/10.3390/ma16020594 | 85.9 | 100 | 46.5 | 4.5 | 4.35 |  |  | 23 | 33.5 | 55.5 | polyester | Plastic_fiber | 0.5 | 6 | 591 | 259 | 9.01 | 3.29 | 1 | 1 | 259 | original_value_kept
https://doi.org/10.3390/ma16020594 | 85.9 | 100 | 46.5 | 3.5 | 6.03 |  |  | 23 | 33.5 | 55.5 | polyester | Plastic_fiber | 0.5 | 6 | 591 | 259 | 9.67 | 3.68 | 1 | 1 | 259 | original_value_kept
https://doi.org/10.3390/ma16020594 | 85.9 | 100 | 46.5 | 3.5 | 5.16 |  |  | 23 | 33.5 | 55.5 | polyester | Plastic_fiber | 0.3 | 6 | 591 | 259 | 9.43 | 3.41 | 1 | 1 | 259 | original_value_kept
https://doi.org/10.3390/ma16020594 | 85.9 | 100 | 46.5 | 4 | 3.81 |  |  | 23 | 33.5 | 55.5 | polyester | Plastic_fiber | 0.23 | 6 | 591 | 259 | 10.78 | 3.94 | 1 | 1 | 259 | original_value_kept
https://doi.org/10.3390/ma16020594 | 85.9 | 100 | 46.5 | 4 | 4.64 |  |  | 23 | 33.5 | 55.5 | polyester | Plastic_fiber | 0.4 | 6 | 591 | 259 | 9.56 | 3.54 | 1 | 1 | 259 | original_value_kept
https://doi.org/10.3390/ma16020594 | 85.9 | 100 | 46.5 | 3.5 | 6.42 |  |  | 23 | 33.5 | 55.5 | polyester | Plastic_fiber | 0.5 | 6 | 591 | 259 | 9.42 | 3.91 | 1 | 1 | 259 | original_value_kept
https://doi.org/10.3390/ma16020594 | 85.9 | 100 | 46.5 | 4.5 | 4.18 |  |  | 23 | 33.5 | 55.5 | polyester | Plastic_fiber | 0.5 | 6 | 591 | 259 | 8.99 | 3.49 | 1 | 1 | 259 | original_value_kept
https://doi.org/10.3390/ma16020594 | 85.9 | 100 | 46.5 | 4.84 | 3.08 |  |  | 23 | 33.5 | 55.5 | polyester | Plastic_fiber | 0.4 | 6 | 591 | 259 | 8.73 | 3.72 | 1 | 1 | 259 | original_value_kept
https://doi.org/10.3390/ma16020594 | 85.9 | 100 | 46.5 | 4.5 | 3.16 |  |  | 23 | 33.5 | 55.5 | polyester | Plastic_fiber | 0.3 | 6 | 591 | 259 | 9.76 | 3.63 | 1 | 1 | 259 | original_value_kept
https://doi.org/10.3390/ma16020594 | 85.9 | 100 | 46.5 | 3.16 | 6.55 |  |  | 23 | 33.5 | 55.5 | polyester | Plastic_fiber | 0.4 | 6 | 591 | 259 | 8.95 | 3.23 | 1 | 1 | 259 | original_value_kept
https://doi.org/10.3390/ma16020594 | 85.9 | 100 | 46.5 | 4 | 4.66 |  |  | 23 | 33.5 | 55.5 | polyester | Plastic_fiber | 0.4 | 6 | 591 | 259 | 9.58 | 3.65 | 1 | 1 | 259 | original_value_kept
| 68 |  | 49 | 5.1 | 4 | 15.5 | 69.7 | 20 | 24 | 62 | No_fiber | No_fiber | 0 | 0 | 0 | 0 | 13.2 | 0.61455 | 0 | 0 |  | not_applicable_sample_no_fiber_set_to_0
| 68 |  | 49 | 5.2 | 4 | 16.6 | 73.3 | 20 | 24 | 62 | sisal | Bio-fiber | 0.3 | 10 | 625 |  | 14.6 | 0.77538 | 1 | 1 |  | unresolved_missing_no_same_type_MT_reference
| 68 |  | 49 | 6.3 | 4 | 18 | 72.1 | 20 | 24 | 62 | No_fiber | No_fiber | 0 | 0 | 0 | 0 | 14 | 0.76448 | 0 | 0 |  | not_applicable_sample_no_fiber_set_to_0
| 68 |  | 49 | 6 | 4 | 17.4 | 74.5 | 20 | 24 | 62 | sisal | Bio-fiber | 0.3 | 10 | 625 |  | 16.28 | 0.88461 | 1 | 1 |  | unresolved_missing_no_same_type_MT_reference
Min-Jae Kim 2018 |  |  |  | 5.34 | 3.7 |  |  | 41.29 | 61.08 | 85.92 | No_fiber | No_fiber | 0 | 0 | 0 | 0 | 11.1 | 0.844898 | 0 | 0 | 160 | not_applicable_sample_no_fiber_set_to_0
https://doi.org/10.1016/j.conbuildmat.2018.05.070 |  |  |  | 5.34 | 3.95 |  |  | 41.29 | 61.08 | 85.92 | polypropylene | Plastic_fiber | 0.1988202 | 6 | 500 | 160 | 12.5 | 0.8721088 | 1 | 1 | 160 | original_value_kept
64 |  |  |  | 5.34 | 3.7 |  |  | 41.29 | 61.08 | 85.92 | polypropylene | Plastic_fiber | 0.3996487 | 6 | 500 | 160 | 11.1 | 0.8428571 | 1 | 1 | 160 | original_value_kept
|  |  |  | 5.34 | 3.67 |  |  | 41.29 | 61.08 | 85.92 | polyester | Plastic_fiber | 0.3058772 | 6 | 1147 | 256 | 12.8 | 0.8619048 | 1 | 1 | 256 | original_value_kept
|  |  |  | 5.34 | 4.25 |  |  | 41.29 | 61.08 | 85.92 | polyester | Plastic_fiber | 0.6148441 | 6 | 1147 | 256 | 13.2 | 0.8857143 | 1 | 1 | 256 | original_value_kept
|  |  |  | 5.34 | 3.49 |  |  | 41.29 | 61.08 | 85.92 | nylon | Plastic_fiber | 0.2490714 | 12 | 800 | 220 | 12 | 0.8435374 | 1 | 1 | 220 | original_value_kept
|  |  |  | 5.34 | 3.63 |  |  | 41.29 | 61.08 | 85.92 | nylon | Plastic_fiber | 0.5006588 | 12 | 800 | 220 | 13.5 | 0.9108844 | 1 | 1 | 220 | original_value_kept
|  |  |  | 5.34 | 3.88 |  |  | 41.29 | 61.08 | 85.92 | carbon | Carbon_fiber | 0.2993227 | 12 | 4900 |  | 10.8 | 0.8054422 | 1 | 1 |  | unresolved_missing_no_same_type_MT_reference
|  |  |  | 5.34 | 3.78 |  |  | 41.29 | 61.08 | 85.92 | carbon | Carbon_fiber | 0.6016689 | 12 | 4900 |  | 11.4 | 0.8489796 | 1 | 1 |  | unresolved_missing_no_same_type_MT_reference
65 | 60 | 100 | 42 | 5.2 | 4.16 | 15.16 | 72.56 | 37.7 | 54 | 79.1 | carbon | Carbon_fiber | 0.2 | 6 | 3500 |  | 20.21 | 1.24 | 1 | 1 |  | unresolved_missing_no_same_type_MT_reference
| 60 | 100 | 42 | 6 | 4.1 | 14.13 | 70.96 | 37.7 | 54 | 79.1 | carbon | Carbon_fiber | 0.2 | 6 | 3500 |  | 20.85 | 1.43 | 1 | 1 |  | unresolved_missing_no_same_type_MT_reference
| 60 | 100 | 42 | 5.4 | 4.98 | 15.88 | 68.68 | 37.7 | 54 | 79.1 | carbon | Carbon_fiber | 0.4 | 6 | 3500 |  | 21.97 | 1.42 | 1 | 1 |  | unresolved_missing_no_same_type_MT_reference
https://doi.org/10.3390/su11154050 | 60 | 100 | 42 | 6.2 | 4.89 | 14.84 | 67.03 | 37.7 | 54 | 79.1 | carbon | Carbon_fiber | 0.4 | 6 | 3500 |  | 26.72 | 1.66 | 1 | 1 |  | unresolved_missing_no_same_type_MT_reference
| 60 | 100 | 42 | 5.6 | 5.79 | 16.61 | 65.13 | 37.7 | 54 | 79.1 | carbon | Carbon_fiber | 0.6 | 6 | 3500 |  | 22.36 | 1.62 | 1 | 1 |  | unresolved_missing_no_same_type_MT_reference
| 60 | 100 | 42 | 6.5 | 5.29 | 15.19 | 65.2 | 37.7 | 54 | 79.1 | carbon | Carbon_fiber | 0.6 | 6 | 3500 |  | 24.95 | 1.76 | 1 | 1 |  | unresolved_missing_no_same_type_MT_reference
| 60 | 100 | 42 | 5.9 | 7.01 | 17.69 | 60.35 | 37.7 | 54 | 79.1 | carbon | Carbon_fiber | 0.8 | 6 | 3500 |  | 20.55 | 1.9 | 1 | 1 |  | unresolved_missing_no_same_type_MT_reference
| 60 | 100 | 42 | 6.7 | 6.08 | 15.9 | 61.78 | 37.7 | 54 | 79.1 | carbon | Carbon_fiber | 0.8 | 6 | 3500 |  | 19.22 | 2.06 | 1 | 1 |  | unresolved_missing_no_same_type_MT_reference
JiMing Yin 2018 | 60 | 100 | 78 | 6 | 3.1 | 18.7 | 82.1 | 25.3 | 28.8 | 62.5 | No_fiber | No_fiber | 0 | 0 | 0 | 0 | 9.32 | 0.94 | 0 | 0 | 220 | not_applicable_sample_no_fiber_set_to_0
https://doi.org/10.1016/j.wasman.2018.06.055 | 60 | 100 | 78 | 6 | 3.6 | 19.1 | 79.8 | 25.3 | 28.8 | 62.5 | nylon | Plastic_fiber | 0.5 | 20 | 357 | 220 | 10.65 | 0.99 | 1 | 1 | 220 | original_value_kept
68 | 60 | 100 | 78 | 6 | 4.5 | 19.4 | 75.9 | 25.3 | 28.8 | 62.5 | nylon | Plastic_fiber | 1 | 20 | 357 | 220 | 11.43 | 1.08 | 1 | 1 | 220 | original_value_kept
| 60 | 100 | 78 | 6 | 4.7 | 19.6 | 74.7 | 25.3 | 28.8 | 62.5 | nylon | Plastic_fiber | 1.5 | 20 | 357 | 220 | 9.75 | 0.93 | 1 | 1 | 220 | original_value_kept
| 60 | 100 | 78 | 6 | 5.2 | 20.7 | 73.3 | 25.3 | 28.8 | 62.5 | nylon | Plastic_fiber | 2 | 20 | 357 | 220 | 8.86 | 0.84 | 1 | 1 | 220 | original_value_kept
MQ Ismael 2015 | 46 | 114 | 51 | 4.9 | 3.7 | 14.4 | 74.3 | 43 | 59 | 83 | No_fiber | No_fiber | 0 | 0 | 0 | 0 | 10.2 | 1.118361 | 0 | 0 | 255 | not_applicable_sample_no_fiber_set_to_0
Reinforcement of Asphalt Concrete by Polyester Fibers to Improve Flexural Bending Fatigue Resistance | 46 | 114 | 51 | 5 | 3.75 | 14.7 | 74.48 | 43 | 59 | 83 | polyester | Plastic_fiber | 0.25 | 6.35 | 517 | 255 | 9.9 | 1.08 | 1 | 1 | 255 | original_value_kept
73 | 46 | 114 | 51 | 5.15 | 4.05 | 15.54 | 73.93 | 43 | 59 | 83 | polyester | Plastic_fiber | 0.5 | 6.35 | 517 | 255 | 9.7 | 1.062295 | 1 | 1 | 255 | original_value_kept
| 46 | 114 | 51 | 5.3 | 4.2 | 16.75 | 74.92 | 43 | 59 | 83 | polyester | Plastic_fiber | 0.75 | 6.35 | 517 | 255 | 9.2 | 1.055082 | 1 | 1 | 255 | original_value_kept
| 46 | 114 | 51 | 5.1 | 4 | 15.3 | 73.85 | 43 | 59 | 83 | polyester | Plastic_fiber | 0.25 | 12.7 | 517 | 255 | 9.8 | 1.072131 | 1 | 1 | 255 | original_value_kept
| 46 | 114 | 51 | 5.25 | 4.1 | 16.17 | 74.64 | 43 | 59 | 83 | polyester | Plastic_fiber | 0.5 | 12.7 | 517 | 255 | 9.3 | 1.055738 | 1 | 1 | 255 | original_value_kept
| 46 | 114 | 51 | 5.4 | 4.25 | 17.1 | 75.14 | 43 | 59 | 83 | polyester | Plastic_fiber | 0.75 | 12.7 | 517 | 255 | 9 | 1.052131 | 1 | 1 | 255 | original_value_kept
Sandeep Singh 2022 | 68 |  | 49 | 5.95 | 3.835 | 15.982 | 76.001 | 20 | 24 | 42.5 | sisal | Bio-fiber | 0.25 | 8 |  |  | 7.533 | 1.0149 | 1 | 1 |  | unresolved_missing_no_same_type_MT_reference
https://doi.org/10.3390/ma15082729 | 68 |  | 49 | 5.95 | 4.041 | 15.85 | 74.5 | 20 | 24 | 42.5 | sisal | Bio-fiber | 0.3 | 8 |  |  | 7.164 | 1.202 | 1 | 1 |  | unresolved_missing_no_same_type_MT_reference
78 | 68 |  | 49 | 5.95 | 4.535 | 16.076 | 71.787 | 20 | 24 | 42.5 | sisal | Bio-fiber | 0.35 | 8 |  |  | 7.9 | 1.1566 | 1 | 1 |  | unresolved_missing_no_same_type_MT_reference
| 68 |  | 49 | 5.95 | 4.859 | 16.223 | 70.045 | 20 | 24 | 42.5 | sisal | Bio-fiber | 0.4 | 8 |  |  | 8.766 | 1.0877 | 1 | 1 |  | unresolved_missing_no_same_type_MT_reference
| 68 |  | 49 | 5.95 | 3.519 | 15.818 | 77.74 | 20 | 24 | 42.5 | coir | Bio-fiber | 0.25 | 8 |  |  | 10.464 | 1.183 | 1 | 1 |  | unresolved_missing_no_same_type_MT_reference
| 68 |  | 49 | 5.95 | 3.937 | 16 | 75.393 | 20 | 24 | 42.5 | coir | Bio-fiber | 0.3 | 8 |  |  | 10.61 | 1.292 | 1 | 1 |  | unresolved_missing_no_same_type_MT_reference
| 68 |  | 49 | 5.95 | 5.876 | 17.459 | 66.342 | 20 | 24 | 42.5 | coir | Bio-fiber | 0.35 | 8 |  |  | 8.966 | 1.147 | 1 | 1 |  | unresolved_missing_no_same_type_MT_reference
| 68 |  | 49 | 5.95 | 5.654 | 17.025 | 66.789 | 20 | 24 | 42.5 | coir | Bio-fiber | 0.4 | 8 |  |  | 10.033 | 1.0869 | 1 | 1 |  | unresolved_missing_no_same_type_MT_reference
| 68 |  | 49 | 5.95 | 5.072 | 17.097 | 70.334 | 20 | 24 | 42.5 | rice straw | Bio-fiber | 0.25 | 8 |  |  | 7.883 | 1.1829 | 1 | 1 |  | unresolved_missing_no_same_type_MT_reference
| 68 |  | 49 | 5.95 | 3.98 | 16.04 | 75.182 | 20 | 24 | 42.5 | rice straw | Bio-fiber | 0.3 | 8 |  |  | 10.7 | 1.339 | 1 | 1 |  | unresolved_missing_no_same_type_MT_reference
| 68 |  | 49 | 5.95 | 5.615 | 17.299 | 67.536 | 20 | 24 | 42.5 | rice straw | Bio-fiber | 0.35 | 8 |  |  | 7.833 | 1.439 | 1 | 1 |  | unresolved_missing_no_same_type_MT_reference
| 68 |  | 49 | 5.95 | 3.964 | 15.574 | 74.543 | 20 | 24 | 42.5 | rice straw | Bio-fiber | 0.4 | 8 |  |  | 9.633 | 1.251 | 1 | 1 |  | unresolved_missing_no_same_type_MT_reference
Zhao Gui-juan 2010 |  |  |  | 5.21 | 4.3 |  |  | 37 | 53 | 76.5 | No_fiber | No_fiber | 0 | 0 | 0 | 0 | 8.35 | 0.964 | 0 | 0 | 260 | not_applicable_sample_no_fiber_set_to_0
https://doi.org/10.1109/ISDEA.2010.61 |  |  |  | 5.32 | 4.46 |  |  | 37 | 53 | 76.5 | Polyester | Plastic_fiber | 0.15 | 6 | 652 | 260 | 8.45 | 0.99 | 1 | 1 | 260 | original_value_kept
80 |  |  |  | 5.35 | 4.63 |  |  | 37 | 53 | 76.5 | Polyester | Plastic_fiber | 0.2 | 6 | 652 | 260 | 8.81 | 0.905 | 1 | 1 | 260 | original_value_kept
|  |  |  | 5.43 | 4.7 |  |  | 37 | 53 | 76.5 | Polyester | Plastic_fiber | 0.25 | 6 | 652 | 260 | 9.06 | 1.012 | 1 | 1 | 260 | original_value_kept
|  |  |  | 5.45 | 4.84 |  |  | 37 | 53 | 76.5 | Polyester | Plastic_fiber | 0.3 | 6 | 652 | 260 | 8.04 | 0.851 | 1 | 1 | 260 | original_value_kept
Praveen Kumar | 65 | 100 | 48 | 5.1 | 4.12 | 15.91 | 74.1 | 35 | 41 | 60 | No_fiber | No_fiber | 0 | 0 | 0 | 0 | 12.34 | 0.87723 | 0 | 0 | 165 | not_applicable_sample_no_fiber_set_to_0
https://doi.org/10.3141/2126-11 | 65 | 100 | 48 | 5.1 | 4.2 | 15.95 | 73.66 | 35 | 41 | 60 | polypropylene | Plastic_fiber | 0.1 | 20 |  | 165 | 13.43 | 1.00255 | 1 | 1 | 165 | original_value_kept
81 | 65 | 100 | 48 | 5.2 | 4.31 | 16.27 | 73.5 | 35 | 41 | 60 | polypropylene | Plastic_fiber | 0.2 | 20 |  | 165 | 14.68 | 1.12786 | 1 | 1 | 165 | original_value_kept
| 65 | 100 | 48 | 5.2 | 4.35 | 16.3 | 73.19 | 35 | 41 | 60 | polypropylene | Plastic_fiber | 0.3 | 20 |  | 165 | 15.62 | 1.16703 | 1 | 1 | 165 | original_value_kept
| 65 | 100 | 48 | 5.3 | 4.4 | 16.54 | 73.16 | 35 | 41 | 60 | polypropylene | Plastic_fiber | 0.4 | 20 |  | 165 | 15.93 | 1.18269 | 1 | 1 | 165 | original_value_kept
https://doi.org/10.1016/j.matpr.2021.02.227 | 65 | 100 | 48 | 5.4 | 4.43 | 16.78 | 73.03 | 35 | 41 | 60 | polypropylene | Plastic_fiber | 0.5 | 20 |  | 165 | 16.25 | 1.19052 | 1 | 1 | 165 | original_value_kept
| 65 | 100 | 48 | 5.5 | 4.01 | 16.75 | 76.05 | 53 | 65 | 78 | No_fiber | No_fiber | 0 | 0 | 0 | 0 | 13.59 | 0.93989 | 0 | 0 | 165 | not_applicable_sample_no_fiber_set_to_0
| 65 | 100 | 48 | 5.5 | 4.11 | 16.82 | 75.56 | 53 | 65 | 78 | polypropylene | Plastic_fiber | 0.1 | 20 |  | 165 | 15 | 1.06521 | 1 | 1 | 165 | original_value_kept
| 65 | 100 | 48 | 5.6 | 4.18 | 17.09 | 75.53 | 53 | 65 | 78 | polypropylene | Plastic_fiber | 0.2 | 20 |  | 165 | 16.56 | 1.15919 | 1 | 1 | 165 | original_value_kept
| 65 | 100 | 48 | 5.6 | 4.25 | 17.13 | 75.18 | 53 | 65 | 78 | polypropylene | Plastic_fiber | 0.3 | 20 |  | 165 | 17.18 | 1.19052 | 1 | 1 | 165 | original_value_kept
| 65 | 100 | 48 | 5.7 | 4.28 | 17.37 | 75.1 | 53 | 65 | 78 | polypropylene | Plastic_fiber | 0.4 | 20 |  | 165 | 17.5 | 1.22185 | 1 | 1 | 165 | original_value_kept
| 65 | 100 | 48 | 5.8 | 4.31 | 17.62 | 75 | 53 | 65 | 78 | polypropylene | Plastic_fiber | 0.5 | 20 |  | 165 | 17.81 | 1.23752 | 1 | 1 | 165 | original_value_kept
Fang Chen 2020 | 89 | 151 | 48 | 4.9 | 4.2 | 13.2 | 67 | 25.6 | 38.9 | 54.6 | No_fiber | No_fiber | 0 | 0 | 0 | 0 | 9.1 | 1.296 | 0 | 0 |  | not_applicable_sample_no_fiber_set_to_0
https://doi.org/10.1088/1757-899X/772/1/012025 | 89 | 151 | 48 | 5.3 | 4.4 | 13.4 | 67 | 25.6 | 38.9 | 54.6 | wood | Bio-fiber | 0.3 | 4 |  |  | 9.5 | 1.352 | 1 | 1 |  | unresolved_missing_no_same_type_MT_reference
107 | 89 | 151 | 48 | 5.4 | 4.5 | 13.7 | 67.2 | 25.6 | 38.9 | 54.6 | wood | Bio-fiber | 0.3 | 4 |  |  | 9.8 | 1.396 | 1 | 1 |  | unresolved_missing_no_same_type_MT_reference
| 89 | 151 | 48 | 5.6 | 4.5 | 14 | 69.2 | 25.6 | 38.9 | 54.6 | wood | Bio-fiber | 0.4 | 4 |  |  | 9.4 | 1.415 | 1 | 1 |  | unresolved_missing_no_same_type_MT_reference
| 89 | 151 | 48 | 5.7 | 4.6 | 14.4 | 68.1 | 25.6 | 38.9 | 54.6 | wood | Bio-fiber | 0.5 | 4 |  |  | 9.2 | 1.359 | 1 | 1 |  | unresolved_missing_no_same_type_MT_reference
| 67.7 | 122.4 | 50.5 | 6 | 4.031873 | 22.55591 | 82.1645 | 44.5 | 55.4 | 78.4 | Polypropylene | Plastic_fiber | 0.5 |  |  | 163 | 9.425101 | 1.44179 | 1 | 1 |  | imputed_by_same_fiber_type_median
https://doi.org/10.1007/s42947-019-0044-x | 67.7 | 122.4 | 50.5 | 6 | 5.625498 | 27.2524 | 79.30736 | 44.5 | 55.4 | 78.4 | Polypropylene | Plastic_fiber | 1 |  |  | 163 | 4.469636 | 0.59575 | 1 | 1 |  | imputed_by_same_fiber_type_median
| 67.7 | 122.4 | 50.5 | 6 | 6.302789 | 32.33227 | 80.60606 | 44.5 | 55.4 | 78.4 | Polypropylene | Plastic_fiber | 1.5 |  |  | 163 | 4.080972 | 0.23092 | 1 | 1 |  | imputed_by_same_fiber_type_median
Siksha Swaroopa Kar 2019 | 65 | 100 | 50 | 5 | 5.43 | 15.64 | 65.28 | 29.89 | 36.08 | 62.12 | No_fiber | No_fiber | 0 | 0 | 0 | 0 | 12.7 | 0.99046 | 0 | 0 | 157 | not_applicable_sample_no_fiber_set_to_0
| 65 | 100 | 50 | 5 | 5.03 | 15.29 | 67.08 | 29.89 | 36.08 | 62.12 | Polypropylene | Plastic_fiber | 0.03 | 19 | 483 | 157 | 13.7 | 1.09864 | 1 | 1 | 157 | original_value_kept
| 65 | 100 | 50 | 5 | 5.43 | 15.64 | 65.28 | 29.89 | 36.08 | 62.12 | Polypropylene | Plastic_fiber | 0.05 | 19 | 483 | 157 | 16.7 | 1.2166 | 1 | 1 | 157 | original_value_kept
| 65 | 100 | 50 | 5 | 5.03 | 15.29 | 67.08 | 29.89 | 36.08 | 62.12 | Polypropylene | Plastic_fiber | 0.07 | 19 | 483 | 157 | 17.6 | 1.61805 | 1 | 1 | 157 | original_value_kept
NI Abd 2024 | 47 | 150 | 51.6 | 5 | 4.116719 | 16.87625 | 75.67 | 43 | 59 | 83 | No_fiber | No_fiber | 0 | 0 | 0 | 0 | 9.873278 | 0.96837 | 0 | 0 |  | not_applicable_sample_no_fiber_set_to_0
http://doi.org/10.25130/tjes.31.4.15 | 47 | 150 | 51.6 | 5 | 4.410095 | 16.98328 | 74.06 | 43 | 59 | 83 | steel | Steel_fiber | 0.25 | 13 | 2850 |  | 11.46006 | 1.22883 | 1 | 1 |  | unresolved_missing_no_same_type_MT_reference
121 | 47 | 150 | 51.6 | 5 | 4.618297 | 17.18395 | 73.22 | 43 | 59 | 83 | steel | Steel_fiber | 0.35 | 13 | 2850 |  | 10.2259 | 1.05963 | 1 | 1 |  | unresolved_missing_no_same_type_MT_reference
| 47 | 150 | 51.6 | 5 | 4.921136 | 17.42475 | 71.89 | 43 | 59 | 83 | steel | Steel_fiber | 0.45 | 13 | 2850 |  | 9.07989 | 1.12091 | 1 | 1 |  | unresolved_missing_no_same_type_MT_reference
| 47 | 150 | 51.6 | 5 | 4.618297 | 17.22408 | 73.27 | 43 | 59 | 83 | glass | Glass_fiber | 0.1 | 12 | 1700 | 860 | 11.23967 | 1.07789 | 1 | 1 | 860 | original_value_kept
| 47 | 150 | 51.6 | 5 | 4.722397 | 17.3311 | 72.86 | 43 | 59 | 83 | glass | Glass_fiber | 0.15 | 12 | 1700 | 860 | 10.97521 | 1.00578 | 1 | 1 | 860 | original_value_kept
| 47 | 150 | 51.6 | 5 | 4.315457 | 17.51839 | 71.43 | 43 | 59 | 83 | glass | Glass_fiber | 0.2 | 12 | 1700 | 860 | 10.46832 | 0.98717 | 1 | 1 | 860 | original_value_kept
| 47 | 150 | 51.6 | 5 | 4.315457 | 16.91639 | 74.5 | 43 | 59 | 83 | basalt | Mineral_fiber | 0.15 | 16 | 1200 |  | 10.68871 | 0.93048 | 1 | 1 |  | unresolved_missing_no_same_type_MT_reference
| 47 | 150 | 51.6 | 5 | 4.523659 | 17.05017 | 73.58 | 43 | 59 | 83 | basalt | Mineral_fiber | 0.35 | 16 | 1200 |  | 9.807163 | 0.7853 | 1 | 1 |  | unresolved_missing_no_same_type_MT_reference
| 47 | 150 | 51.6 | 5 | 4.712934 | 17.26421 | 72.75 | 43 | 59 | 83 | basalt | Mineral_fiber | 0.5 | 16 | 1200 |  | 8.859504 | 0.77227 | 1 | 1 |  | unresolved_missing_no_same_type_MT_reference
Helena Miera-Dominguez 2024 | 57 |  | 51.6 | 4.4 | 5.4 | 15.7 | 65.6051 | 35.52 | 46.96 | 75.29 | No_fiber | No_fiber | 0 | 0 | 0 | 0 | 14.7 | 1.725 | 0 | 0 |  | not_applicable_sample_no_fiber_set_to_0
https://doi.org/10.1016/j.dibe.2024.100435 | 55 |  | 74.1 | 4.3 | 5.4 | 15.6 | 65.38462 | 35.52 | 46.96 | 75.29 | No_fiber | No_fiber | 0 | 0 | 0 | 0 | 18.1 | 2.006 | 0 | 0 |  | not_applicable_sample_no_fiber_set_to_0
122 | 57 |  | 51.6 | 4.4 | 5.1 | 15.5 | 67.09677 | 35.52 | 46.96 | 75.29 | textil | Plastic_fiber | 0.05 | 9.93 |  |  | 13.9 | 1.764 | 1 | 1 |  | unresolved_missing_no_same_type_MT_reference
| 57 |  | 51.6 | 4.4 | 4.2 | 14.7 | 71.42857 | 35.52 | 46.96 | 75.29 | textil | Plastic_fiber | 0.08 | 9.93 |  |  | 12.8 | 1.993 | 1 | 1 |  | unresolved_missing_no_same_type_MT_reference
| 57 |  | 51.6 | 4.7 | 3.8 | 14.9 | 74.49664 | 35.52 | 46.96 | 75.29 | textil | Plastic_fiber | 0.08 | 9.93 |  |  | 14 | 2.476 | 1 | 1 |  | unresolved_missing_no_same_type_MT_reference
| 57 |  | 51.6 | 4.4 | 5.2 | 15.6 | 66.66667 | 35.52 | 46.96 | 75.29 | ecofibra | Plastic_fiber | 0.2 | 8 |  |  | 13.6 | 1.86 | 1 | 1 |  | unresolved_missing_no_same_type_MT_reference
| 57 |  | 51.6 | 4.4 | 5.1 | 15.4 | 66.88312 | 35.52 | 46.96 | 75.29 | ecofibra | Plastic_fiber | 0.4 | 8 |  |  | 12.2 | 1.861 | 1 | 1 |  | unresolved_missing_no_same_type_MT_reference
| 57 |  | 51.6 | 4.7 | 4.7 | 15.6 | 69.87179 | 35.52 | 46.96 | 75.29 | ecofibra | Plastic_fiber | 0.4 | 8 |  |  | 12.4 | 2.042 | 1 | 1 |  | unresolved_missing_no_same_type_MT_reference
| 57 |  | 51.6 | 4.4 | 4.5 | 15 | 70 | 35.52 | 46.96 | 75.29 | aramid pulp | Plastic_fiber | 0.05 | 1 |  |  | 14.1 | 1.945 | 1 | 1 |  | unresolved_missing_no_same_type_MT_reference
| 57 |  | 51.6 | 4.4 | 5.1 | 15.5 | 67.09677 | 35.52 | 46.96 | 75.29 | aramid pulp | Plastic_fiber | 0.08 | 1 |  |  | 16 | 1.829 | 1 | 1 |  | unresolved_missing_no_same_type_MT_reference
| 57 |  | 51.6 | 4.7 | 4.2 | 15.2 | 72.36842 | 35.52 | 46.96 | 75.29 | aramid pulp | Plastic_fiber | 0.08 | 1 |  |  | 12 | 2.033 | 1 | 1 |  | unresolved_missing_no_same_type_MT_reference
I. Kamaruddin 2007 | 52 |  | 48.5 | 7.35 | 4.75 | 21.4 | 77.80374 |  |  |  | No_fiber | No_fiber | 0 | 0 | 0 | 0 | 12.1 | 0.925 | 0 | 0 | 160 | not_applicable_sample_no_fiber_set_to_0
123 | 52 |  | 48.5 | 7.76 | 5.6 | 22.4 | 75 |  |  |  | Polypropylene | Plastic_fiber | 0.5 | 6 |  | 160 | 9.8 | 0.87 | 1 | 1 | 160 | original_value_kept
| 52 |  | 48.5 | 8.44 | 5.8 | 22.6 | 74.33628 |  |  |  | Polypropylene | Plastic_fiber | 1 | 6 |  | 160 | 8.4 | 0.83 | 1 | 1 | 160 | original_value_kept
| 52 |  | 48.5 | 7.9 | 6.3 | 23.3 | 72.96137 |  |  |  | polyester | Plastic_fiber | 0.5 | 6 |  | 250 | 10.6 | 0.78 | 1 | 1 | 250 | original_value_kept
| 52 |  | 48.5 | 8.68 | 6 | 24.3 | 75.30864 |  |  |  | polyester | Plastic_fiber | 1 | 6 |  | 250 | 9.4 | 0.73 | 1 | 1 | 250 | original_value_kept
Aishwarya R 2024 | 37 | 85 | 58 | 5 | 7.17 | 17.73436 | 59.57 | 46.17 | 61.83 | 77.91 | No_fiber | No_fiber | 0 | 0 | 0 | 0 | 15.73 | 0.85 | 0 | 0 | 300 | not_applicable_sample_no_fiber_set_to_0
| 37 | 85 | 58 | 5.79 |  |  |  | 46.17 | 61.83 | 77.91 | glass | Glass_fiber | 0.3 | 8 | 4700 | 300 | 23.7 | 1.22 | 1 | 1 | 300 | original_value_kept
JiMing Yin 2020 | 72 | 100 | 56 | 4.5 |  |  |  | 34.3 | 54.2 | 80.5 | No_fiber | No_fiber | 0 | 0 | 0 | 0 | 7.42 | 1.37 | 0 | 0 |  | not_applicable_sample_no_fiber_set_to_0
https://doi.org/10.1007/s42947-020-0223-9 | 72 | 100 | 56 | 4.5 |  |  |  | 34.3 | 54.2 | 80.5 | nylon | Plastic_fiber | 0.1 | 25 | 127.67 | 220 | 9.32 | 1.68 | 1 | 1 |  | imputed_by_same_fiber_type_median
126 | 72 | 100 | 56 | 4.5 |  |  |  | 34.3 | 54.2 | 80.5 | nylon | Plastic_fiber | 0.2 | 25 | 127.67 | 220 | 8.6 | 1.13 | 1 | 1 |  | imputed_by_same_fiber_type_median
| 72 | 100 | 56 | 4.5 |  |  |  | 34.3 | 54.2 | 80.5 | nylon | Plastic_fiber | 0.3 | 25 | 127.67 | 220 | 7.76 | 0.88 | 1 | 1 |  | imputed_by_same_fiber_type_median
| 72 | 100 | 56 | 4.5 |  |  |  | 34.3 | 54.2 | 80.5 | nylon | Plastic_fiber | 0.4 | 25 | 127.67 | 220 | 7.32 | 0.65 | 1 | 1 |  | imputed_by_same_fiber_type_median
| 72 | 100 | 56 | 5 |  |  |  | 34.3 | 54.2 | 80.5 | No_fiber | No_fiber | 0 | 0 | 0 | 0 | 8.65 | 2 | 0 | 0 |  | not_applicable_sample_no_fiber_set_to_0
| 72 | 100 | 56 | 5 |  |  |  | 34.3 | 54.2 | 80.5 | nylon | Plastic_fiber | 0.1 | 25 | 127.67 | 220 | 9.81 | 2.39 | 1 | 1 |  | imputed_by_same_fiber_type_median
| 72 | 100 | 56 | 5 |  |  |  | 34.3 | 54.2 | 80.5 | nylon | Plastic_fiber | 0.2 | 25 | 127.67 | 220 | 10.04 | 1.78 | 1 | 1 |  | imputed_by_same_fiber_type_median
| 72 | 100 | 56 | 5 |  |  |  | 34.3 | 54.2 | 80.5 | nylon | Plastic_fiber | 0.3 | 25 | 127.67 | 220 | 9.1 | 1.44 | 1 | 1 |  | imputed_by_same_fiber_type_median
| 72 | 100 | 56 | 5 |  |  |  | 34.3 | 54.2 | 80.5 | nylon | Plastic_fiber | 0.4 | 25 | 127.67 | 220 | 8.59 | 1.26 | 1 | 1 |  | imputed_by_same_fiber_type_median
| 72 | 100 | 56 | 5.5 |  |  |  | 34.3 | 54.2 | 80.5 | No_fiber | No_fiber | 0 | 0 | 0 | 0 | 8.33 | 1.99 | 0 | 0 |  | not_applicable_sample_no_fiber_set_to_0
| 72 | 100 | 56 | 5.5 |  |  |  | 34.3 | 54.2 | 80.5 | nylon | Plastic_fiber | 0.1 | 25 | 127.67 | 220 | 8.9 | 2.04 | 1 | 1 |  | imputed_by_same_fiber_type_median
| 72 | 100 | 56 | 5.5 |  |  |  | 34.3 | 54.2 | 80.5 | nylon | Plastic_fiber | 0.2 | 25 | 127.67 | 220 | 9.9 | 1.82 | 1 | 1 |  | imputed_by_same_fiber_type_median
| 72 | 100 | 56 | 5.5 |  |  |  | 34.3 | 54.2 | 80.5 | nylon | Plastic_fiber | 0.3 | 25 | 127.67 | 220 | 9.3 | 1.4 | 1 | 1 |  | imputed_by_same_fiber_type_median
| 72 | 100 | 56 | 5.5 |  |  |  | 34.3 | 54.2 | 80.5 | nylon | Plastic_fiber | 0.4 | 25 | 127.67 | 220 | 8.49 | 1.21 | 1 | 1 |  | imputed_by_same_fiber_type_median
F. Karim 2024 | 63 | 103 | 56 | 3.5 | 6.64 | 14.47 | 54.17 | 29.32 | 42.56 | 63.24 | No_fiber | No_fiber | 0 | 0 | 0 | 0 | 10.36 | 0.19832 | 0 | 0 | 155 | not_applicable_sample_no_fiber_set_to_0
| 63 | 103 | 56 | 4.42 | 4.8 | 13.37 | 68.44 | 29.32 | 42.56 | 63.24 | polypropylene | Plastic_fiber | 0.0884 | 12 |  | 155 | 12.39 | 0.21061 | 1 | 1 | 155 | original_value_kept
| 63 | 103 | 56 | 4.42 | 4.2 | 14.97 | 71.43 | 29.32 | 42.56 | 63.24 | polypropylene | Plastic_fiber | 0.1768 | 12 |  | 155 | 13.78 | 0.23155 | 1 | 1 | 155 | original_value_kept
https://doi.org/10.35530/IT.073.03.202144 | 63 | 103 | 56 | 4.42 | 3.6 | 15.77 | 73.86 | 29.32 | 42.56 | 63.24 | polypropylene | Plastic_fiber | 0.2652 | 12 |  | 155 | 14.94 | 0.24557 | 1 | 1 | 155 | original_value_kept
| 63 | 103 | 56 | 4.42 | 3.1 | 14.68 | 77.61 | 29.32 | 42.56 | 63.24 | polypropylene | Plastic_fiber | 0.3536 | 12 |  | 155 | 15.22 | 0.25776 | 1 | 1 | 155 | original_value_kept
| 63 | 103 | 56 | 4.42 | 5.7 | 13.78 | 66.44 | 29.32 | 42.56 | 63.24 | polypropylene | Plastic_fiber | 0.442 | 12 |  | 155 | 11.74 | 0.21848 | 1 | 1 | 155 | original_value_kept
Fuming Liu 2018 | 58.7 |  | 76.9 | 8.625 | 1.82 | 20 | 90.3 | 41.7 | 58.63 | 97.6 | No_fiber | No_fiber | 0 | 0 | 0 | 0 | 11.06 | 0.9 | 0 | 0 |  | not_applicable_sample_no_fiber_set_to_0
https://doi.org/10.1177/2280800017753052 | 58.7 |  | 76.9 | 9.958 | 1.6 | 19.8 | 92.5 | 41.7 | 58.63 | 97.6 | basalt | Mineral_fiber | 0.35 | 24 | 3500 |  | 9.76 | 1.15 | 1 | 1 |  | unresolved_missing_no_same_type_MT_reference
134 | 58.7 |  | 76.9 | 10.388 | 1.65 | 19.4 | 92.5 | 41.7 | 58.63 | 97.6 | basalt | Mineral_fiber | 0.4 | 24 | 3500 |  | 12.65 | 1.25 | 1 | 1 |  | unresolved_missing_no_same_type_MT_reference
| 58.7 |  | 76.9 | 10.056 | 1.72 | 20.1 | 92.2 | 41.7 | 58.63 | 97.6 | basalt | Mineral_fiber | 0.45 | 24 | 3500 |  | 12.76 | 1.1 | 1 | 1 |  | unresolved_missing_no_same_type_MT_reference
Mohsen Aboutalebi Esfahani 2020 | 70 | 100 | 52 | 4.6 | 2.63 | 13.47 | 80.5 | 38 | 62 | 79 | No_fiber | No_fiber | 0 | 0 | 0 | 0 | 8.283 | 0.594 | 0 | 0 | 230 | not_applicable_sample_no_fiber_set_to_0
https://doi.org/10.1080/14680629.2018.1527240 | 70 | 100 | 52 | 4.6 | 3.05 | 14.02 | 78.25 | 38 | 62 | 79 | parafibre | Mineral_fiber | 0.5 | 3 | 900 | 230 | 9.523 | 0.84348 | 1 | 1 | 230 | original_value_kept
136 | 70 | 100 | 52 | 4.6 | 3.55 | 14.91 | 76.17 | 38 | 62 | 79 | parafibre | Mineral_fiber | 0.5 | 6 | 900 | 230 | 8.928 | 0.91044 | 1 | 1 | 230 | original_value_kept
| 70 | 100 | 52 | 4.6 | 4.13 | 15.56 | 73.46 | 38 | 62 | 79 | parafibre | Mineral_fiber | 0.5 | 9 | 900 | 230 | 11.161 | 0.81108 | 1 | 1 | 230 | original_value_kept
| 70 | 100 | 52 | 4.6 | 4.86 | 16.65 | 70.8 | 38 | 62 | 79 | parafibre | Mineral_fiber | 0.5 | 12 | 900 | 230 | 11.50867 | 0.77922 | 1 | 1 | 230 | original_value_kept
| 70 | 100 | 52 | 4.6 | 5.48 | 17.05 | 67.86 | 38 | 62 | 79 | parafibre | Mineral_fiber | 0.5 | 15 | 900 | 230 | 12.32767 | 0.6966 | 1 | 1 | 230 | original_value_kept
| 70 | 100 | 52 | 4.6 | 6.38 | 18.14 | 64.85 | 38 | 62 | 79 | parafibre | Mineral_fiber | 0.5 | 18 | 900 | 230 | 14.0755 | 0.57042 | 1 | 1 | 230 | original_value_kept
138 | 70 |  | 58.2 | 6.3 | 3.4 | 17.6 | 80.6 | 55.6 | 76.7 | 100 | No_fiber | No_fiber | 0 | 0 | 0 | 0 | 11.12 | 1.13 | 0 | 0 | 260 | not_applicable_sample_no_fiber_set_to_0
| 70 |  | 58.2 | 8.1 | 3.4 | 18.6 | 81.6 | 85 | 95 | 100 | No_fiber | No_fiber | 0 | 0 | 0 | 0 | 10.35 | 1.07 | 0 | 0 | 260 | not_applicable_sample_no_fiber_set_to_0
| 70 |  | 58.2 | 7.1 | 3.6 | 17.3 | 79.5 | 67.6 | 88.2 | 100 | No_fiber | No_fiber | 0 | 0 | 0 | 0 | 10.67 | 1.17 | 0 | 0 | 260 | not_applicable_sample_no_fiber_set_to_0
| 65 | 108 | 48 | 5.1 | 4 | 16.41 | 71.6 | 36.23 | 50.53 | 69 | No_fiber | No_fiber | 0 | 0 | 0 | 0 | 11.42 | 0.76 | 0 | 0 |  | not_applicable_sample_no_fiber_set_to_0
| 65 | 108 | 48 | 5.04 | 4 | 16.37 | 71.9 | 36.23 | 50.53 | 69 | No_fiber | No_fiber | 0 | 0 | 0 | 0 | 10.98 | 0.7509 | 0 | 0 |  | not_applicable_sample_no_fiber_set_to_0
| 65 | 108 | 48 | 4.98 | 4 | 15.8 | 72.6 | 36.23 | 50.53 | 69 | No_fiber | No_fiber | 0 | 0 | 0 | 0 | 10.45 | 0.7178 | 0 | 0 |  | not_applicable_sample_no_fiber_set_to_0
| 65 | 108 | 48 | 4.87 | 4 | 15.69 | 73.25 | 36.23 | 50.53 | 69 | No_fiber | No_fiber | 0 | 0 | 0 | 0 | 9.74 | 0.7082 | 0 | 0 |  | not_applicable_sample_no_fiber_set_to_0
| 65 | 108 | 48 | 4.81 | 4 | 15.61 | 74 | 36.23 | 50.53 | 69 | No_fiber | No_fiber | 0 | 0 | 0 | 0 | 8.98 | 0.6957 | 0 | 0 |  | not_applicable_sample_no_fiber_set_to_0
| 65 | 108 | 48 | 4.74 | 4 | 15.54 | 74.68 | 36.23 | 50.53 | 69 | No_fiber | No_fiber | 0 | 0 | 0 | 0 | 8.11 | 0.6737 | 0 | 0 |  | not_applicable_sample_no_fiber_set_to_0